## Sheet1
THIS CONVERTER DESIGNED FOR POWER LAW TERM IN WEIBULL SCALE, ln(-ln(1-p^0.08))
PASTE extracted data below |  | COPY data below
X | Y | Electric field (kV/mm) | Probability of Failure (Percent) | <-- CONFIRM CORRECT UNITS for Electric Field
310.5962 | 0.4179163 | 310.5962 | 4.55308
313.061 | 0.605166 | 313.061 | 11.28315
336.9347 | 0.7161952 | 336.9347 | 17.74891
338.268 | 0.8085016 | 338.268 | 24.6527
354.5911 | 0.8877877 | 354.5911 | 31.59253
366.1516 | 0.959106 | 366.1516 | 38.4672
388.8962 | 1.033168 | 388.8962 | 46.01489
389.6788 | 1.096461 | 389.6788 | 52.59229
396.3773 | 1.162449 | 396.3773 | 59.36901
403.9557 | 1.236354 | 403.9557 | 66.62304
425.8415 | 1.315661 | 425.8415 | 73.75483
437.2732 | 1.408054 | 437.2732 | 80.94183
479.5458 | 1.521791 | 479.5458 | 87.91556
515.2262 | 1.706647 | 515.2262 | 95.06057 | <-- INSPECT X-Y VALUES for accuracy of match to plot