## Sheet1
Figure 7 | [5 empty] | Figure 4 | [5 empty] | Figure 9
Temperature | Modulus (MPa) |  |  |  |  | Nano-Al(OH)3 | E_(b-DC) (kV*mm^-1) |  |  |  |  | XLPE |  | A1-0.1 |  | A1-0.3 |  | A1-1 |  | A1-3
˚C | XLPE | A1-0.1 | A1-0.3 | A1-1 | A1-3 | wt% | 20˚C | 50˚C | 70˚C | 90˚C |  | Modulus (Mpa) | E_(b-dc) (kV/mm) | Modulus (Mpa) | E_(b-dc) (kV/mm) | Modulus (Mpa) | E_(b-dc) (kV/mm) | Modulus (Mpa) | E_(b-dc) (kV/mm) | Modulus (Mpa) | E_(b-dc) (kV/mm)
11.32849 | 678.307785 | 1079.05413 | 1074.248 | 1027.43812 | 935.5038 | 0 | 346.71916 | 324.6719 | 224.9344 | 166.1417 |  | 84.19061 | 167.681501 | 67.26471 | 132.9282 | 74.49936 | 138.301 | 79.19464 | 155.2134 | 79.1748512 | 174.7689
14.4911583 | 636.420331 | 1018.81429 | 1011.018 | 954.719334 | 907.4999 | 0.1 | 459.055118 | 371.916 | 267.979 | 131.4961 |  | 165.178791 | 224.830559 | 214.2494 | 268.4865 | 219.8527 | 248.0521 | 224.4626 | 224.0601 | 224.480405 | 217.83787
17.653826 | 594.917132 | 961.06208 | 946.3837 | 887.014671 | 845.2334 | 0.3 | 400.262467 | 362.4672 | 248.0315 | 136.7454 |  | 286.503101 | 325.487604 | 467.701 | 371.899 | 451.3147 | 362.9964 | 442.4075 | 322.9887 | 442.668831 | 276.76667
20.8164937 | 556.463105 | 905.230919 | 887.8672 | 831.487493 | 782.4565 | 0.5 | 365.616798 | 350.9186 | 236.4829 | 144.0945 |  | 562.357293 | 347.970167 | 917.247 | 460.159 | 894.7736 | 401.4828 | 850.8657 | 339.2411 | 855.351981 | 327.687618
24.17084 | 519.853935 | 855.349488 | 826.2572 | 774.472343 |  | 1 | 338.32021 | 321.5223 | 221.7848 | 154.5932
27.141829 | 486.251814 | 806.062633 | 774.1187 | 730.992925 | 692.45 | 3 | 325.721785 | 275.3281 | 216.5354 | 174.5407
30.3044967 | 453.982098 | 752.711453 | 718.7681 | 686.049012 | 665.5449
33.4671644 | 423.592977 | 705.939455 | 664.3759 | 646.292651 | 588.4429
37.31987 | 394.994733 | 659.941377 | 618.8023 | 611.720836 | 563.5508
39.7924998 | 366.968719 | 616.255899 | 575.3271 | 580.614643
42.9551675 | 341.141265 | 569.58656 | 530.583 | 543.780004 | 489.9974 | Tidy Table
46.1178352 | 316.351276 | 523.659135 | 487.1212 | 499.436199 | 467.5868 | Temperature | XLPE |  | A1-0.1 |  | A1-0.3 |  | A1-1 |  | A1-3
49.2805029 | 293.72429 | 481.000903 | 447.4545 | 456.76945 | 401.9001 | ˚C | Modulus (Mpa) | E_(b-dc) (kV/mm) | Modulus (Mpa) | E_(b-dc) (kV/mm) | Modulus (Mpa) | E_(b-dc) (kV/mm) | Modulus (Mpa) | E_(b-dc) (kV/mm) | Modulus (Mpa) | E_(b-dc) (kV/mm)
52.4431705 | 271.542525 | 437.714605 |  | 429.57044 |  | 11.32849 | 678.307785 |  | 1079.05413 |  | 1074.248 |  | 1027.43812 |  | 935.5038
54.0245 | 251.035905 | 391.675071 | 409.1715 | 404.55583 | 365.1676 | 14.4911583 | 636.420331 |  | 1018.81429 |  | 1011.018 |  | 954.719334 |  | 907.4999
56.4902066 |  |  | 363.5574 | 376.720239 | 333.1102 | [9 empty] | 855.351981 | 327.687618
58.7685059 | 231.079569 | 348.468333 |  | 345.902492 |  | 17.653826 | 594.917132 |  | 961.06208 |  | 946.3837 |  | 887.014671 |  | 845.2334
61.9311736 | 211.533929 | 308.749279 | 317.6093 | 308.939487 | 265.1877 |  | 562.357293 | 347.970167 | 917.247 | 460.159 | 894.7736 | 401.4828 | 850.8657 | 339.2411
65.0938413 | 193.165093 | 271.777448 | 269.4508 | 282.870281 | 252.3292 | 20.8164937 | 556.463105 |  | 905.230919 |  | 887.8672 |  | 831.487493 |  | 782.4565
68.2142975 | 177.511537 | 237.36414 |  | 254.47907 | 209.7299 | 24.17084 | 519.853935 |  | 855.349488 |  | 826.2572 |  | 774.472343
70.15411 | 159.592999 | 204.866109 | 222.5873 | 226.904574 | 197.1782 | 27.141829 | 486.251814 |  | 806.062633 |  | 774.1187 |  | 730.992925 |  | 692.45
73.52762 | 145.659533 | 178.771235 | 188.0978 | 199.246349 |  | 30.3044967 | 453.982098 |  | 752.711453 |  | 718.7681 |  | 686.049012 |  | 665.5449
77.31324 | 130.965488 | 152.718509 | 157.9568 | 177.566471 | 163.0186 | 33.4671644 | 423.592977 |  | 705.939455 |  | 664.3759 |  | 646.292651 |  | 588.4429
80.1883916 | 118.396739 | 132.648133 | 141.1233 | 152.831649 | 153.6214 | 37.31987 | 394.994733 |  | 659.941377 |  | 618.8023 |  | 611.720836 |  | 563.5508
82.05724 |  | 114.506185 |  | 134.616646 | 127.0475 | 39.7924998 | 366.968719 |  | 616.255899 |  | 575.3271 |  | 580.614643
83.71905 | 107.683195 | 101.000445 | 113.9205 | 114.374542 | 119.5889 | 42.9551675 | 341.141265 |  | 569.58656 |  | 530.583 |  | 543.780004 |  | 489.9974
86.821779 | 98.1159246 | 87.6337405 | 95.49609 | 101.330337 | 99.46759 | 46.1178352 | 316.351276 |  | 523.659135 |  | 487.1212 |  | 499.436199 |  | 467.5868
89.61478 | 88.64547 | 66.0804368 | 78.27724 | 86.7954051 | 88.73587 | [5 empty] | 451.3147 | 362.9964 |  |  | 442.668831 | 276.76667
92.20242 | 78.7125258 | 55.8927136 | 63.77343 | 72.2966254 | 76.51622 | 49.2805029 | 293.72429 |  | 481.000903 |  | 447.4545 |  | 456.76945 |  | 401.9001
94.1568406 | 69.1149613 | 48.1943549 | 52.15665 | 58.5671056 | 67.49947 |  | 286.503101 | 325.487604 | 467.701 | 371.899 |  |  | 442.4075 | 322.9887
96.7791714 | 61.4709635 | 35.1069425 | 43.48754 | 48.5126109 | 53.08682 | 52.4431705 | 271.542525 |  | 437.714605 |  |  |  | 429.57044
98.43976 |  | 29.6772481 | 31.42367 | 38.6019172 | 46.48357 | 54.0245 | 251.035905 |  | 391.675071 |  | 409.1715 |  | 404.55583 |  | 365.1676
99.59567 | 56.848967 | 24.7579489 | 28.77659 | 31.1085736 | 40.37886 | 56.4902066 |  |  |  |  | 363.5574 |  | 376.720239 |  | 333.1102
[6 empty] | 58.7685059 | 231.079569 |  | 348.468333 |  |  |  | 345.902492
[6 empty] | 61.9311736 | 211.533929 |  | 308.749279 |  | 317.6093 |  | 308.939487 |  | 265.1877
[6 empty] | 65.0938413 | 193.165093 |  | 271.777448 |  | 269.4508 |  | 282.870281 |  | 252.3292
[15 empty] | 224.480405 | 217.83787
[6 empty] | 68.2142975 | 177.511537 |  | 237.36414 |  |  |  | 254.47907 |  | 209.7299
[7 empty] | 165.178791 | 224.830559 | 214.2494 | 268.4865 |  |  | 224.4626 | 224.0601
[6 empty] | 70.15411 | 159.592999 |  | 204.866109 |  | 222.5873 |  | 226.904574 |  | 197.1782
[11 empty] | 219.8527 | 248.0521
[6 empty] | 73.52762 | 145.659533 |  | 178.771235 |  | 188.0978 |  | 199.246349
[6 empty] | 77.31324 | 130.965488 |  | 152.718509 |  | 157.9568 |  | 177.566471 |  | 163.0186
[6 empty] | 80.1883916 | 118.396739 |  | 132.648133 |  | 141.1233 |  | 152.831649 |  | 153.6214
[6 empty] | 82.05724 |  |  | 114.506185 |  |  |  | 134.616646 |  | 127.0475
[6 empty] | 83.71905 | 107.683195 |  | 101.000445 |  | 113.9205 |  | 114.374542 |  | 119.5889
[6 empty] | 86.821779 | 98.1159246 |  | 87.6337405 |  | 95.49609 |  | 101.330337 |  | 99.46759
[9 empty] | 67.26471 | 132.9282
[6 empty] | 89.61478 | 88.64547 |  | 66.0804368 |  | 78.27724 |  | 86.7954051 |  | 88.73587
[7 empty] | 84.19061 | 167.681501 |  |  | 74.49936 | 138.301 | 79.19464 | 155.2134 | 79.1748512 | 174.7689
[6 empty] | 92.20242 | 78.7125258 |  | 55.8927136 |  | 63.77343 |  | 72.2966254 |  | 76.51622
[6 empty] | 94.1568406 | 69.1149613 |  | 48.1943549 |  | 52.15665 |  | 58.5671056 |  | 67.49947
[6 empty] | 96.7791714 | 61.4709635 |  | 35.1069425 |  | 43.48754 |  | 48.5126109 |  | 53.08682
[6 empty] | 98.43976 |  |  | 29.6772481 |  | 31.42367 |  | 38.6019172 |  | 46.48357
[6 empty] | 99.59567 | 56.848967 |  | 24.7579489 |  | 28.77659 |  | 31.1085736 |  | 40.37886