## Sheet1
Figure 5B
3wt% SiC/EP |  |  |  | 5wt% SiC/EP |  |  |  | 8wt% SIC/EP
X | Y | Electric field (kV/mm) | Probability of Failure (Percent) | X | Y | Electric field (kV/mm) | Probability of Failure (Percent) | X | Y | Electric field (kV/mm) | Probability of Failure (Percent)
2.93904294 | -2.9897698 | 2.93904294 | 4.905496 | 2.84066237 | -2.9897698 | 2.84066237 | 4.905496 | 2.39248424 | -2.9897698 | 2.39248424 | 4.905496
3.06604678 | -1.8337596 | 3.06604678 | 14.76957 | 2.96402715 | -1.8439898 | 2.96402715 | 14.63082 | 2.49944759 | -1.8337596 | 2.49944759 | 14.76957
3.14048687 | -1.2710997 | 3.14048687 | 24.46114 | 3.02388768 | -1.2710997 | 3.02388768 | 24.46114 | 2.55749091 | -1.2710997 | 2.55749091 | 24.46114
3.19131729 | -0.8721228 | 3.19131729 | 34.16793 | 3.06925251 | -0.8721228 | 3.06925251 | 34.16793 | 2.59920737 | -0.8618926 | 2.59920737 | 34.45033
3.22760543 | -0.544757 | 3.22760543 | 44.00919 | 3.09096576 | -0.544757 | 3.09096576 | 44.00919 | 2.63732669 | -0.5549872 | 2.63732669 | 43.6777
3.25844663 | -0.258312 | 3.25844663 | 53.80757 | 3.12545534 | -0.2685422 | 3.12545534 | 53.44302 | 2.65359299 | -0.2685422 | 2.65359299 | 53.44302
3.3202688 | 0.00767263 | 3.3202688 | 63.49431 | 3.16905423 | 0.00767263 | 3.16905423 | 63.49431 | 2.68079046 | 0.01790281 | 2.68079046 | 63.87063
3.34565373 | 0.27365729 | 3.34565373 | 73.14623 | 3.19079543 | 0.27365729 | 3.19079543 | 73.14623 | 2.69160048 | 0.28388747 | 2.69160048 | 73.50684
3.39289168 | 0.5601023 | 3.39289168 | 82.6374 | 3.22709755 | 0.57033248 | 3.22709755 | 82.94719 | 2.71333237 | 0.57033248 | 2.71333237 | 82.94719
3.41912697 | 0.95907928 | 3.41912697 | 92.64134 | 3.27793263 | 0.95907928 | 3.27793263 | 92.64134 | 2.74777069 | 0.95907928 | 2.74777069 | 92.64134
Figure 8A
Neat EP |  |  |  | 4 nm SiC/SiO2/EP |  |  |  | 6 nm SiC/SiO2/EP |  |  |  | 8 nm SiC/SiO2/EP
X | Y | Electric field (kV/mm) | Probability of Failure (Percent) | X | Y | Electric field (kV/mm) | Probability of Failure (Percent) | X | Y | Electric field (kV/mm) | Probability of Failure (Percent) | X | Y | Electric field (kV/mm) | Probability of Failure (Percent)
4.26027397 | -2.9816282 | 4.26027397 | 4.94459 | 3.77103718 | -2.9843016 | 3.77103718 | 4.93172 | 4.5851272 | -2.9798531 | 4.5851272 | 4.953154 | 4.83953033 | -2.9893918 | 4.83953033 | 4.907305
4.41682975 | -1.8223028 | 4.41682975 | 14.92637 | 3.80234834 | -1.8365896 | 3.80234834 | 14.73106 | 4.62426614 | -1.8430272 | 4.62426614 | 14.64382 | 4.84735812 | -1.8418081 | 4.84735812 | 14.66031
4.45596869 | -1.2756408 | 4.45596869 | 24.36507 | 3.85322896 | -1.2680055 | 3.85322896 | 24.52678 | 4.64383562 | -1.2746142 | 4.64383562 | 24.38676 | 4.85127202 | -1.2734807 | 4.85127202 | 24.41073
4.49510763 | -0.8601264 | 4.49510763 | 34.49925 | 3.85714286 | -0.8636125 | 3.85714286 | 34.40273 | 4.67514677 | -0.8591426 | 4.67514677 | 34.52652 | 4.87866928 | -0.8580304 | 4.87866928 | 34.55737
4.56164384 | -0.5428229 | 4.56164384 | 44.07203 | 3.88454012 | -0.5465229 | 3.88454012 | 43.95187 | 4.69863014 | -0.5311454 | 4.69863014 | 44.45247 | 4.88649706 | -0.5301188 | 4.88649706 | 44.48601
4.60861057 | -0.2474843 | 4.60861057 | 54.19434 | 3.92759295 | -0.2730636 | 3.92759295 | 53.28217 | 4.71037182 | -0.2469282 | 4.71037182 | 54.21423 | 4.91780822 | -0.2567237 | 4.91780822 | 53.86424
4.64383562 | 0.01500326 | 4.64383562 | 63.76397 | 3.97064579 | 0.01132463 | 3.97064579 | 63.62866 | 4.74951076 | 0.01558072 | 4.74951076 | 63.78522 | 4.92563601 | 0.00561419 | 4.92563601 | 63.41859
4.67123288 | 0.27744806 | 4.67123288 | 73.27999 | 3.98238748 | 0.28461283 | 3.98238748 | 73.53236 | 4.76908023 | 0.2889117 | 4.76908023 | 73.68349 | 4.95303327 | 0.27898795 | 4.95303327 | 73.33428
4.72994129 | 0.57285083 | 4.72994129 | 83.02308 | 4.00978474 | 0.56891555 | 4.00978474 | 82.90442 | 4.80430528 | 0.58418616 | 4.80430528 | 83.36283 | 4.97651663 | 0.5851272 | 4.97651663 | 83.3909
4.77690802 | 0.96655011 | 4.77690802 | 92.78393 | 4.04500978 | 0.97347962 | 4.04500978 | 92.91464 | 4.82387476 | 0.96680675 | 4.82387476 | 92.7888 | 5.00391389 | 0.96779057 | 5.00391389 | 92.80744
Figure 8B
Neat EP |  |  |  | 4 nm SiC/SiO2/EP |  |  |  | 6 nm SiC/SiO2/EP |  |  |  | 8 nm SiC/SiO2/EP
X | Y | Electric field (kV/mm) | Probability of Failure (Percent) | X | Y | Electric field (kV/mm) | Probability of Failure (Percent) | X | Y | Electric field (kV/mm) | Probability of Failure (Percent) | X | Y | Electric field (kV/mm) | Probability of Failure (Percent)
3.94929006 | -3 | 3.94929006 | 4.856801 | 3.60040568 | -3 | 3.60040568 | 4.856801 | 4.35091278 | -3.0119048 | 4.35091278 | 4.800727 | 4.60243408 | -3.0119048 | 4.60243408 | 4.800727
4.06288032 | -1.8452381 | 4.06288032 | 14.61397 | 3.70993915 | -1.8452381 | 3.70993915 | 14.61397 | 4.39553753 | -1.8452381 | 4.39553753 | 14.61397 | 4.65517241 | -1.8571429 | 4.65517241 | 14.45418
4.12373225 | -1.2738095 | 4.12373225 | 24.40377 | 3.73022312 | -1.2738095 | 3.73022312 | 24.40377 | 4.42393509 | -1.2738095 | 4.42393509 | 24.40377 | 4.69979716 | -1.2738095 | 4.69979716 | 24.40377
4.17241379 | -0.8809524 | 4.17241379 | 33.92555 | 3.7464503 | -0.8809524 | 3.7464503 | 33.92555 | 4.44421907 | -0.8690476 | 4.44421907 | 34.25265 | 4.73225152 | -0.8809524 | 4.73225152 | 33.92555
4.17647059 | -0.547619 | 4.17647059 | 43.91631 | 3.76267748 | -0.547619 | 3.76267748 | 43.91631 | 4.46855984 | -0.5595238 | 4.46855984 | 43.53116 | 4.7484787 | -0.5595238 | 4.7484787 | 43.53116
4.21703854 | -0.2619048 | 4.21703854 | 53.67944 | 3.79513185 | -0.2619048 | 3.79513185 | 53.67944 | 4.46855984 | -0.2619048 | 4.46855984 | 53.67944 | 4.7525355 | -0.2678571 | 4.7525355 | 53.4674
4.2494929 | 0.00595238 | 4.2494929 | 63.43103 | 3.8356998 | -4.44e-16 | 3.8356998 | 63.21206 | 4.5010142 | -4.44e-16 | 4.5010142 | 63.21206 | 4.78093306 | -0.0059524 | 4.78093306 | 62.99308
4.26166329 | 0.27380952 | 4.26166329 | 73.15161 | 3.85598377 | 0.27380952 | 3.85598377 | 73.15161 | 4.52941176 | 0.26190476 | 4.52941176 | 72.73054 | 4.79716024 | 0.27380952 | 4.79716024 | 73.15161
4.29411765 | 0.57142857 | 4.29411765 | 82.98024 | 3.90466531 | 0.55952381 | 3.90466531 | 82.61981 | 4.56186613 | 0.57142857 | 4.56186613 | 82.98024 | 4.80933063 | 0.55952381 | 4.80933063 | 82.61981
4.35902637 | 0.95238095 | 4.35902637 | 92.51204 | 3.9168357 | 0.96428571 | 3.9168357 | 92.74089 | 4.59432049 | 0.96428571 | 4.59432049 | 92.74089 | 4.8296146 | 0.95238095 | 4.8296146 | 92.51204
Figure 8C
Neat EP |  |  |  | 4 nm SiC/SiO2/EP |  |  |  | 6 nm SiC/SiO2/EP |  |  |  | 8 nm SiC/SiO2/EP
X | Y | Electric field (kV/mm) | Probability of Failure (Percent) | X | Y | Electric field (kV/mm) | Probability of Failure (Percent) | X | Y | Electric field (kV/mm) | Probability of Failure (Percent) | X | Y | Electric field (kV/mm) | Probability of Failure (Percent)
3.66486486 | -3 | 3.66486486 | 4.856801 | 3.37297297 | -3.0109589 | 3.37297297 | 4.805159 | 4.16351351 | -3 | 4.16351351 | 4.856801 | 4.51621622 | -3.0109589 | 4.51621622 | 4.805159
3.79459459 | -1.8383562 | 3.79459459 | 14.70708 | 3.45 | -1.8493151 | 3.45 | 14.55907 | 4.24054054 | -1.8493151 | 4.24054054 | 14.55907 | 4.57702703 | -1.8493151 | 4.57702703 | 14.55907
3.80675676 | -1.2794521 | 3.80675676 | 24.28468 | 3.49459459 | -1.2794521 | 3.49459459 | 24.28468 | 4.31351351 | -1.2575342 | 4.31351351 | 24.75 | 4.61351351 | -1.2794521 | 4.61351351 | 24.28468
3.87567568 | -0.8630137 | 3.87567568 | 34.4193 | 3.5027027 | -0.8739726 | 3.5027027 | 34.11705 | 4.31351351 | -0.8630137 | 4.31351351 | 34.4193 | 4.64594595 | -0.8739726 | 4.64594595 | 34.11705
3.92027027 | -0.5452055 | 3.92027027 | 43.99463 | 3.51486486 | -0.5452055 | 3.51486486 | 43.99463 | 4.32567568 | -0.5342466 | 4.32567568 | 44.35126 | 4.65810811 | -0.5452055 | 4.65810811 | 43.99463
3.92432432 | -0.2547945 | 3.92432432 | 53.93311 | 3.54932432 | -0.260274 | 3.54932432 | 53.73759 | 4.35405405 | -0.2383562 | 4.35405405 | 54.52111 | 4.67837838 | -0.2493151 | 4.67837838 | 54.12888
3.94054054 | 0.01369863 | 3.94054054 | 63.71598 | 3.57162162 | 0.01369863 | 3.57162162 | 63.71598 | 4.37027027 | 0.01369863 | 4.37027027 | 63.71598 | 4.68648649 | 0.01369863 | 4.68648649 | 63.71598
3.98513514 | 0.27671233 | 3.98513514 | 73.25405 | 3.60810811 | 0.27671233 | 3.60810811 | 73.25405 | 4.37837838 | 0.28767123 | 4.37837838 | 73.63991 | 4.71891892 | 0.27671233 | 4.71891892 | 73.25405
4.05 | 0.57260274 | 4.05 | 83.01561 | 3.63243243 | 0.57260274 | 3.63243243 | 83.01561 | 4.39864865 | 0.58356164 | 4.39864865 | 83.34419 | 4.72297297 | 0.5890411 | 4.72297297 | 83.50742
4.09459459 | 0.97260274 | 4.09459459 | 92.89818 | 3.68918919 | 0.97808219 | 3.68918919 | 93.00064 | 4.42702703 | 0.96712329 | 4.42702703 | 92.7948 | 4.76351351 | 0.96712329 | 4.76351351 | 92.7948