## Sheet1
Electric field (kV/mm) | Probability of Failure (Percent)
139.215526 | 2.457391
175.722503 | 6.427499
186.342279 | 10.4136
190.837749 | 14.43377
195.441672 | 18.27835
196.519792 | 22.23214
198.693907 | 26.30423
199.423944 | 30.30617
206.873477 | 34.04572
213.032971 | 38.1082
213.032971 | 42.07182
218.572784 | 46.27435
220.990873 | 50.23732
222.617776 | 53.87961
223.435714 | 58.07826
227.153782 | 61.86547
227.570701 | 65.66643
227.988386 | 69.90759
233.060799 | 73.59691
233.48856 | 78.02774
233.48856 | 82.17254
234.346439 | 85.58805
236.504951 | 89.58622
239.56031 | 93.58085
240.440497 | 97.51836