## Sheet1
Electric field (kV/mm) | Probability of Failure (Percent)
297.719889 | 2.442895
335.164839 | 6.394597
335.838511 | 10.38414
343.338876 | 14.3087
346.803285 | 18.28118
348.198816 | 22.01716
348.198816 | 26.05112
348.198816 | 29.91832
350.30265 | 34.21517
352.419195 | 38.04978
361.739662 | 42.16119
363.195298 | 45.53764
363.925311 | 49.56761
368.336304 | 53.75137
369.07665 | 57.5081
373.550081 | 61.86862
373.550081 | 65.70098
378.077733 | 69.50511
380.362096 | 73.75928
382.660262 | 77.84512
383.429399 | 81.22578
386.521437 | 85.22994
388.076794 | 89.1354
395.947965 | 93.50515
398.340301 | 97.34372