## Sheet1
Sample | Control | wt | Datafile | Scale Parameter | Shape Parameter
S1 | S1 |  | AC_Weibull_Pure.xlsx | 222.7 | 12.9
S2 | S1 | 0.005 | AC_Weibull_0.5.xlsx | 185.4 | 13.5
S3 | S1 | 0.01 | AC_Weibull_1.xlsx | 184 | 13.2
S4 | S1 | 0.03 | AC_Weibull_3.xlsx | 183.9 | 11.9
S5 | S1 | 0.05 | AC_Weibull_5.xlsx | 171.2 | 15.3
S6 | S6 |  | DC_Weibull_Pure.xlsx | 502.1 | 10.4
S7 | S6 | 0.005 | DC_Weibull_0.5.xlsx | 424.3 | 10.2
S8 | S6 | 0.01 | DC_Weibull_1.xlsx | 441.4 | 10.6
S9 | S6 | 0.03 | DC_Weibull_3.xlsx | 373.3 | 20
S10 | S6 | 0.05 | DC_Weibull_5.xlsx | 332.2 | 32.4