## Sheet1
Temperature (Celsius) | Storage modulus (Pa)
90.96248 | 12491974.5
92.57123 | 12114531.3
94.17998 | 11693168.9
95.78873 | 11299788.4
97.39748 | 10221379.9
99.00623 | 8685350.0
100.5419 | 6732087.9
101.8581 | 5088517.7
103.0281 | 3712380.0
104.0519 | 2598397.6
104.9294 | 1936796.1
105.8069 | 1369125.7
106.6844 | 1018682.1
107.8544 | 755346.8
109.2437 | 576911
110.8525 | 448694.4
112.4612 | 371057.7
114.07 | 321685.4
115.708 | 280345.3
117.2436 | 244097
118.8963 | 218442.9
120.5863 | 198348.3
122.1138 | 181073
123.7225 | 168357.3
125.3313 | 158468.7
126.94 | 147985.7
128.5488 | 138577.2
130.1575 | 129817.9
131.685 | 123144.6
133.375 | 115368.3
134.8375 | 110758.6
136.7063 | 104148.4
138.2013 | 98146.93
140.2488 | 91654.31
141.8575 | 87218.73
143.4663 | 82697.8
145.1563 | 77341.53
146.6838 | 74465.73
148.1625 | 71032.53
149.3163 | 68319.62