## Sheet1
Frequency (Hz) | Loss modulus (Pa)
0.01584246 | 958.8467
0.02459583 | 1156.07
0.03755445 | 1488.084
0.0598836 | 1969.964
0.0904339 | 2591.661
0.1473633 | 3497.269
0.228716 | 4469.813
0.3435747 | 5713.38
0.5598039 | 7859.465
0.8546755 | 10273.43
1.370697 | 12837.84
2.093518 | 15563.75
3.358385 | 18494.56
5.213185 | 22962.08
8.363547 | 26882.55
13.20005 | 31630.66
20.16782 | 35909.11
32.36223 | 40357.32
50.26903 | 44071.69
79.35726 | 49581.14
123.2799 | 53113.5
191.5146 | 56788.25
302.3771 | 62190.87
447.3817 | 63810.89