## Sheet1
Frequency (Hz) | Storage modulus (Pa)
0.01661078 | 1471.957
0.02538877 | 1466.234
0.04010004 | 1530.424
0.06407911 | 1963.716
0.100987 | 2349.068
0.1507352 | 2848.612
0.2402196 | 3662.234
0.5856963 | 6029.483
0.9263034 | 8901.173
1.512751 | 11376.86
2.277532 | 15597.25
3.600183 | 20169.65
5.555334 | 28638.4
9.449225 | 35619.05
13.99127 | 44647.72
21.63407 | 53409.22
34.37919 | 66427.79
54.32138 | 76875.42
84.44338 | 89313.45
129.1454 | 104101.2
204.0532 | 119710
327.7161 | 137891.7
501.0964 | 152291.6