## Sheet1
Frequency (Hz) | Loss modulus (Pa)
0.02458387 | 10319.19
0.03715529 | 11640.55
0.0625903 | 14085.42
0.1461566 | 17026.77
0.2232904 | 19604.3
0.3465152 | 25673.62
0.5563484 | 25884.08
0.849892 | 30264.32
1.340933 | 37917.72
2.11807 | 38230.46
3.3435 | 43491.93
5.107963 | 50191.43
8.330205 | 58000.48
13.14917 | 66517.72
20.09343 | 73133.89
31.72242 | 81332.85
50.08663 | 88728.74
79.08195 | 96797.17
122.8589 | 102602.8
190.9036 | 105057.6
301.3702 | 118190.9
468.2703 | 121614.7