## Sheet1
Frequency (Hz) | Storage modulus (Pa)
0.01638682 | 42.77406
0.0255078 | 70.5328
0.04037905 | 132.569
0.06286021 | 224.1193
0.0994541 | 365.5554
0.1548401 | 633.3563
0.2409934 | 1009.581
0.375156 | 1693.539
0.593427 | 2614.668
0.9234342 | 3965.119
1.460638 | 6053.015
2.235799 | 8845.871
3.593814 | 12712.62
5.590377 | 17585.37
9.133252 | 24891.36
14.20361 | 32188.36
22.08879 | 41624.52
34.91661 | 53826.92
54.29521 | 67800.22
84.42017 | 83136.18
131.2363 | 97342.57
204.035 | 116944.7
327.7307 | 139512.5
501.0852 | 151404.3