## Sheet1
Temperature (Celsius) | Damping factor
92.54464 | 0.0192092
94.21779 | 0.02113663
95.64489 | 0.02563198
95.79252 | 0.02304155
97.23476 | 0.03008883
98.87006 | 0.03815042
100.041 | 0.04783725
101.181 | 0.06252429
102.4359 | 0.08018356
103.6006 | 0.1008228
104.6135 | 0.1225103
105.6838 | 0.1490712
106.9682 | 0.1926266
108.4888 | 0.2397389
110.1127 | 0.2862309
111.7367 | 0.3219557
113.3606 | 0.3475059
114.9845 | 0.3608547
116.6232 | 0.3590083
118.2324 | 0.3620503
119.8564 | 0.3601687
121.4803 | 0.3470894
123.06 | 0.346199
124.7282 | 0.3424963
126.3029 | 0.3327388
127.9761 | 0.3326293
129.6 | 0.3321702
131.2239 | 0.3277153
132.8479 | 0.3295668
134.4718 | 0.3226475
136.0958 | 0.3217353
137.7197 | 0.3227218
139.3436 | 0.3195471
140.9233 | 0.3178891
142.6063 | 0.3229886
144.2155 | 0.3231192
145.8394 | 0.3294026
147.4633 | 0.3293334
149.0873 | 0.334518
150.1502 | 0.3261075