## Sheet1
Temperature (Celsius) | Loss modulus (Pa)
92.46275 | 256592.9
94.07809 | 284959.8
95.69343 | 330791.6
97.30876 | 400230.8
98.70383 | 487522.7
99.87862 | 581650.8
101.2737 | 772080.5
102.632 | 947707.8
103.6967 | 1191946.8
105.2386 | 1530359.7
106.8539 | 1725655.2
108.4693 | 1843445.6
110.0846 | 1926487.5
111.6999 | 1838408.0
113.3153 | 1685665.8
114.9306 | 1501517.0
116.546 | 1345511.9
118.1613 | 1214840.3
119.7766 | 1107862.9
121.392 | 964417.5
123.0073 | 844719.8
124.6226 | 754090.7
126.238 | 693178.7
127.8533 | 641894.9
129.4687 | 589555.4
131.084 | 543996.9
132.6993 | 508361.6
134.3147 | 469690.4
135.93 | 443638.1
137.5453 | 419093.1
139.1607 | 396141.1
140.776 | 387736.4
142.3914 | 363425.1
144.0067 | 348648
145.622 | 334849.1
147.2374 | 317961
148.8527 | 303857.7
149.8072 | 309452.7