## Sheet1
Temperature (Celsius) | Storage modulus (Pa)
90.81623 | 13831687.7
92.42498 | 13712511.0
94.03373 | 13615767.0
95.64248 | 13503761.3
97.25123 | 13503761.3
98.85998 | 13572989.0
100.4687 | 13351650.3
102.5162 | 12640256.5
103.9787 | 11537325.3
105.88 | 10395732.0
107.4887 | 8906769.8
109.0975 | 7675803.7
110.7355 | 6830673.5
112.315 | 5654777.5
113.9237 | 4858212.0
115.5325 | 4177687.9
117.1412 | 3754784.8
118.75 | 3301602.3
120.3588 | 2958449.3
121.9675 | 2738937.5
123.7225 | 2402685.2
125.3313 | 2290108.3
126.94 | 2116020.6
128.5488 | 1993999.6
130.1136 | 1841189.6
131.7663 | 1745764.6
133.4563 | 1638421.6
134.9106 | 1533249.8
136.651 | 1467943.2
138.2598 | 1307562.1
139.81 | 1254313.1
141.4188 | 1204748.0
143.0275 | 1119577.4
144.6688 | 1115845.4
146.245 | 987358.9
147.8538 | 985961.8
149.4625 | 915682
150.34 | 916222.4