## Sheet1
Temperature (Celsius) | Damping factor
93.31 | 0.0447605
94.5661 | 0.06206234
95.97122 | 0.08038623
96.92926 | 0.1038495
97.79268 | 0.1318965
98.65374 | 0.1809633
99.54183 | 0.2458244
100.3569 | 0.3154312
101.2937 | 0.4206525
102.3156 | 0.5111285
103.065 | 0.7024355
104.4446 | 0.9162199
105.8923 | 1.119477
107.6198 | 1.243319
110.0178 | 1.227895
111.9859 | 1.14916
113.7269 | 1.010461
115.5323 | 0.913294
117.491 | 0.8480716
119.3474 | 0.7742127
121.2209 | 0.6846919
123.0263 | 0.6416573
124.9339 | 0.6115758
126.8414 | 0.5586344
128.715 | 0.5330575
130.5885 | 0.5221028
132.462 | 0.5036649
134.3355 | 0.4939898
136.209 | 0.4858615
138.0825 | 0.4832921
139.956 | 0.4674065
141.8295 | 0.4673265
143.703 | 0.4667993
145.5765 | 0.4710502
147.45 | 0.4947677
148.8125 | 0.5031139