## Sheet1
Temperature (Celsius) | Loss modulus (Pa)
93.25122 | 597150.9
94.61053 | 807221.5
96.07179 | 1080976.5
97.25634 | 1421604.6
98.49967 | 1845399.9
99.53804 | 2353408.4
100.8973 | 2782666.3
102.7664 | 2985299.8
104.6355 | 2623918.1
105.9664 | 2278998.5
106.6914 | 1731723.5
107.7959 | 1300683.9
109.2231 | 1012515.3
110.4125 | 787616.2
111.6869 | 621947.8
113.0674 | 486481.1
114.5584 | 391342.4
116.2746 | 300428
118.0964 | 239454.3
119.9277 | 198629.7
121.8647 | 161277.4
123.8357 | 134304
125.7048 | 117676.2
127.8004 | 96831.36
129.8507 | 86433.16
131.5951 | 76724.15
133.7417 | 68620.84
135.4324 | 61977.06
137.7201 | 55409.62
139.6377 | 53952.2
141.4898 | 47939.91
143.3758 | 47325.21
145.2449 | 45750.77
147.1139 | 42996.01
148.983 | 40393.28