## Sheet1
Temperature (Celsius) | Loss modulus (Pa)
94.10079 | 467262.2
95.37515 | 598972.6
96.30967 | 762654.8
97.41411 | 993184.6
98.51855 | 1229790.8
99.53804 | 1573556.7
100.8124 | 2003282.0
102.4266 | 2619795.1
104.2956 | 2627365.8
106.1647 | 2303048.4
107.8638 | 1631082.0
109.563 | 1275038.5
111.0285 | 987554.2
112.5195 | 764786.9
114.2866 | 586995.7
115.8498 | 459037.8
117.5489 | 348726.7
119.418 | 281479.5
121.287 | 231205.1
123.1561 | 188064.6
125.0761 | 153569.9
126.9886 | 131826.6
128.6783 | 118803.1
130.6493 | 105278.2
132.5013 | 97026.2
134.5403 | 87695.3
136.4094 | 82118.99
138.2784 | 74818.11
140.223 | 70232.52
142.0165 | 67822.71
143.8856 | 63990.59
145.6867 | 61050.29
147.6237 | 58067.21
148.983 | 56345