## Sheet1
Temperature (Celsius) | Damping factor
97.54667 | 0.0484034
99.16469 | 0.06599128
100.2718 | 0.0816591
101.464 | 0.1103795
102.9117 | 0.1489333
104.1648 | 0.2090208
105.5516 | 0.2871875
107.3494 | 0.3626502
109.2986 | 0.4563781
111.1721 | 0.5176036
113.0943 | 0.5515543
114.9192 | 0.5582523
116.7927 | 0.5250941
118.6662 | 0.4888625
120.5397 | 0.4612436
122.4813 | 0.4126123
124.3207 | 0.3793299
126.1602 | 0.3643912
128.0677 | 0.3522933
129.9072 | 0.3419279
131.7807 | 0.3443931
133.5264 | 0.3390596
135.4638 | 0.3262309
137.4182 | 0.3224778
139.2747 | 0.3323559
141.0971 | 0.3342143
143.0217 | 0.3428649
144.8952 | 0.349616
146.7687 | 0.3563781
148.6422 | 0.3636441
149.8344 | 0.3572325