## Sheet1
Temperature (Celsius) | Storage modulus (Pa)
96.79108 | 13817024.1
98.6763 | 13862795.6
100.5615 | 13246190.4
102.5153 | 11525233.3
104.3319 | 9711533.0
106.2171 | 7600839.0
108.1024 | 5886260.6
109.9876 | 4591632.7
111.8728 | 3723001.6
113.758 | 3164768.3
115.7118 | 2652678.5
117.5284 | 2374229.4
119.4136 | 2155148.5
121.2988 | 1943830.5
123.1841 | 1743662.6
125.0693 | 1607137.9
126.8688 | 1450003.2
128.8397 | 1346457.5
130.6906 | 1267423.6
132.6101 | 1151716.1
134.4953 | 1044250.6
136.3805 | 976639.9
138.4371 | 915008.4
140.3223 | 842020
142.2076 | 817515.3
144.0928 | 776180.5
145.978 | 743519.6
147.8632 | 694429.1
149.2771 | 652195.2