## Note
Note about Labels
G4 | Low σ
G5 | Medium σ
G6 | High σ
B## | Bare NP (weight percent silica)
W## | Weight Percent Silica

## Figure 1A
Percent
D_H (nm) | Bare | Low σ | Medium σ | High σ
6.503 | 0 | 0 | 0 | 0
7.531 | 0 | 0 | 0 | 0
8.721 | 2.4 | 0 | 0 | 0
10.1 | 11.2 | 0 | 0 | 0
11.7 | 21.6 | 4.5 | 0 | 0
13.54 | 24 | 15 | 0 | 0
15.69 | 18.5 | 23.2 | 0 | 0
18.17 | 11.4 | 22.3 | 0 | 0
21.04 | 6 | 16.1 | 0.5 | 0.5
24.36 | 2.9 | 9.6 | 6.1 | 6.1
28.21 | 1.2 | 5 | 17.9 | 17.9
32.67 | 0.5 | 2.4 | 25 | 25
37.84 | 0.2 | 1 | 22 | 22
43.82 | 0.1 | 0.4 | 14.5 | 14.5
50.75 | 0 | 0.2 | 7.9 | 7.9
58.77 | 0 | 0.1 | 3.7 | 3.7
68.06 | 0 | 0 | 1.5 | 1.5
78.82 | 0 | 0 | 0.6 | 0.6
91.28 | 0 | 0 | 0.2 | 0.2
105.7 | 0 | 0 | 0 | 0
122.4 | 0 | 0 | 0 | 0
141.8 | 0 | 0 | 0 | 0
164.2 | 0 | 0 | 0 | 0
190.1 | 0 | 0 | 0 | 0
220.2 | 0 | 0 | 0 | 0
255 | 0 | 0 | 0 | 0
295.3 | 0 | 0 | 0 | 0
342 | 0 | 0 | 0 | 0
396.1 | 0 | 0 | 0 | 0
458.7 | 0 | 0 | 0 | 0
531.2 | 0 | 0 | 0 | 0
615.1 | 0 | 0 | 0 | 0
712.4 | 0 | 0 | 0 | 0
825 | 0 | 0 | 0 | 0
955.4 | 0 | 0 | 0 | 0

## Figure 1B
φ_PEO
φ_silica | Low σ | Medium σ | High σ
0 | 1 | 1 | 1
0.00238095 | 0.996452 | 0.994744 | 0.989369
0.0047619 | 0.992905 | 0.989488 | 0.978738
0.00714286 | 0.989357 | 0.984232 | 0.968107
0.00952381 | 0.98581 | 0.978976 | 0.957476
0.0119048 | 0.982262 | 0.97372 | 0.946845
0.0142857 | 0.978714 | 0.968464 | 0.936214
0.0166667 | 0.975167 | 0.963208 | 0.925583
0.0190476 | 0.971619 | 0.957952 | 0.914952
0.0214286 | 0.968071 | 0.952696 | 0.904321
0.0238095 | 0.964524 | 0.94744 | 0.89369
0.0261905 | 0.960976 | 0.942185 | 0.88306
0.0285714 | 0.957429 | 0.936929 | 0.872429
0.0309524 | 0.953881 | 0.931673 | 0.861798
0.0333333 | 0.950333 | 0.926417 | 0.851167
0.0357143 | 0.946786 | 0.921161 | 0.840536
0.0380952 | 0.943238 | 0.915905 | 0.829905
0.0404762 | 0.93969 | 0.910649 | 0.819274
0.0428571 | 0.936143 | 0.905393 | 0.808643
0.0452381 | 0.932595 | 0.900137 | 0.798012
0.047619 | 0.929048 | 0.894881 | 0.787381
0.05 | 0.9255 | 0.889625 | 0.77675
0.052381 | 0.921952 | 0.884369 | 0.766119
0.0547619 | 0.918405 | 0.879113 | 0.755488
0.0571429 | 0.914857 | 0.873857 | 0.744857
0.0595238 | 0.91131 | 0.868601 | 0.734226
0.0619048 | 0.907762 | 0.863345 | 0.723595
0.0642857 | 0.904214 | 0.858089 | 0.712964
0.0666667 | 0.900667 | 0.852833 | 0.702333
0.0690476 | 0.897119 | 0.847577 | 0.691702
0.0714286 | 0.893571 | 0.842321 | 0.681071
0.0738095 | 0.890024 | 0.837065 | 0.67044
0.0761905 | 0.886476 | 0.83181 | 0.65981
0.0785714 | 0.882929 | 0.826554 | 0.649179
0.0809524 | 0.879381 | 0.821298 | 0.638548
0.0833333 | 0.875833 | 0.816042 | 0.627917
0.0857143 | 0.872286 | 0.810786 | 0.617286
0.0880952 | 0.868738 | 0.80553 | 0.606655
0.0904762 | 0.86519 | 0.800274 | 0.596024
0.0928571 | 0.861643 | 0.795018 | 0.585393
0.0952381 | 0.858095 | 0.789762 | 0.574762
0.097619 | 0.854548 | 0.784506 | 0.564131
0.1 | 0.851 | 0.77925 | 0.5535
0.102381 | 0.847452 | 0.773994 | 0.542869
0.104762 | 0.843905 | 0.768738 | 0.532238
0.107143 | 0.840357 | 0.763482 | 0.521607
0.109524 | 0.83681 | 0.758226 | 0.510976
0.111905 | 0.833262 | 0.75297 | 0.500345
0.114286 | 0.829714 | 0.747714 | 0.489714
0.116667 | 0.826167 | 0.742458 | 0.479083
0.119048 | 0.822619 | 0.737202 | 0.468452
0.121429 | 0.819071 | 0.731946 | 0.457821
0.12381 | 0.815524 | 0.72669 | 0.44719
0.12619 | 0.811976 | 0.721435 | 0.43656
0.128571 | 0.808429 | 0.716179 | 0.425929
0.130952 | 0.804881 | 0.710923 | 0.415298
0.133333 | 0.801333 | 0.705667 | 0.404667
0.135714 | 0.797786 | 0.700411 | 0.394036
0.138095 | 0.794238 | 0.695155 | 0.383405
0.140476 | 0.79069 | 0.689899 | 0.372774
0.142857 | 0.787143 | 0.684643 | 0.362143
0.145238 | 0.783595 | 0.679387 | 0.351512
0.147619 | 0.780048 | 0.674131 | 0.340881
0.15 | 0.7765 | 0.668875 | 0.33025
0.152381 | 0.772952 | 0.663619 | 0.319619
0.154762 | 0.769405 | 0.658363 | 0.308988
0.157143 | 0.765857 | 0.653107 | 0.298357
0.159524 | 0.76231 | 0.647851 | 0.287726
0.161905 | 0.758762 | 0.642595 | 0.277095
0.164286 | 0.755214 | 0.637339 | 0.266464
0.166667 | 0.751667 | 0.632083 | 0.255833
0.169048 | 0.748119 | 0.626827 | 0.245202
0.171429 | 0.744571 | 0.621571 | 0.234571
0.17381 | 0.741024 | 0.616315 | 0.22394
0.17619 | 0.737476 | 0.61106 | 0.21331
0.178571 | 0.733929 | 0.605804 | 0.202679
0.180952 | 0.730381 | 0.600548 | 0.192048
0.183333 | 0.726833 | 0.595292 | 0.181417
0.185714 | 0.723286 | 0.590036 | 0.170786
0.188095 | 0.719738 | 0.58478 | 0.160155
0.190476 | 0.71619 | 0.579524 | 0.149524
0.192857 | 0.712643 | 0.574268 | 0.138893
0.195238 | 0.709095 | 0.569012 | 0.128262
0.197619 | 0.705548 | 0.563756 | 0.117631
0.2 | 0.702 | 0.5585 | 0.107
0.202381 | 0.698452 | 0.553244 | 0.096369
0.204762 | 0.694905 | 0.547988 | 0.0857381
0.207143 | 0.691357 | 0.542732 | 0.0751071
0.209524 | 0.68781 | 0.537476 | 0.0644762
0.211905 | 0.684262 | 0.53222 | 0.0538452
0.214286 | 0.680714 | 0.526964 | 0.0432143
0.216667 | 0.677167 | 0.521708 | 0.0325833
0.219048 | 0.673619 | 0.516452 | 0.0219524
0.221429 | 0.670071 | 0.511196 | 0.0113214
0.22381 | 0.666524 | 0.50594 | 0.000690476
0.22619 | 0.662976 | 0.500685 | -0.00994048
0.228571 | 0.659429 | 0.495429 | -0.0205714
0.230952 | 0.655881 | 0.490173 | -0.0312024
0.233333 | 0.652333 | 0.484917 | -0.0418333
0.235714 | 0.648786 | 0.479661 | -0.0524643
0.238095 | 0.645238 | 0.474405 | -0.0630952
0.240476 | 0.64169 | 0.469149 | -0.0737262
0.242857 | 0.638143 | 0.463893 | -0.0843571
0.245238 | 0.634595 | 0.458637 | -0.0949881
0.247619 | 0.631048 | 0.453381 | -0.105619
0.25 | 0.6275 | 0.448125 | -0.11625
0.252381 | 0.623952 | 0.442869 | -0.126881
0.254762 | 0.620405 | 0.437613 | -0.137512
0.257143 | 0.616857 | 0.432357 | -0.148143
0.259524 | 0.61331 | 0.427101 | -0.158774
0.261905 | 0.609762 | 0.421845 | -0.169405
0.264286 | 0.606214 | 0.416589 | -0.180036
0.266667 | 0.602667 | 0.411333 | -0.190667
0.269048 | 0.599119 | 0.406077 | -0.201298
0.271429 | 0.595571 | 0.400821 | -0.211929
0.27381 | 0.592024 | 0.395565 | -0.22256
0.27619 | 0.588476 | 0.39031 | -0.23319
0.278571 | 0.584929 | 0.385054 | -0.243821
0.280952 | 0.581381 | 0.379798 | -0.254452
0.283333 | 0.577833 | 0.374542 | -0.265083
0.285714 | 0.574286 | 0.369286 | -0.275714
0.288095 | 0.570738 | 0.36403 | -0.286345
0.290476 | 0.56719 | 0.358774 | -0.296976
0.292857 | 0.563643 | 0.353518 | -0.307607
0.295238 | 0.560095 | 0.348262 | -0.318238
0.297619 | 0.556548 | 0.343006 | -0.328869
0.3 | 0.553 | 0.33775 | -0.3395
0.302381 | 0.549452 | 0.332494 | -0.350131
0.304762 | 0.545905 | 0.327238 | -0.360762
0.307143 | 0.542357 | 0.321982 | -0.371393
0.309524 | 0.53881 | 0.316726 | -0.382024
0.311905 | 0.535262 | 0.31147 | -0.392655
0.314286 | 0.531714 | 0.306214 | -0.403286
0.316667 | 0.528167 | 0.300958 | -0.413917
0.319048 | 0.524619 | 0.295702 | -0.424548
0.321429 | 0.521071 | 0.290446 | -0.435179
0.32381 | 0.517524 | 0.28519 | -0.44581
0.32619 | 0.513976 | 0.279935 | -0.45644
0.328571 | 0.510429 | 0.274679 | -0.467071
0.330952 | 0.506881 | 0.269423 | -0.477702
0.333333 | 0.503333 | 0.264167 | -0.488333
0.335714 | 0.499786 | 0.258911 | -0.498964
0.338095 | 0.496238 | 0.253655 | -0.509595
0.340476 | 0.49269 | 0.248399 | -0.520226
0.342857 | 0.489143 | 0.243143 | -0.530857
0.345238 | 0.485595 | 0.237887 | -0.541488
0.347619 | 0.482048 | 0.232631 | -0.552119
0.35 | 0.4785 | 0.227375 | -0.56275
0.352381 | 0.474952 | 0.222119 | -0.573381
0.354762 | 0.471405 | 0.216863 | -0.584012
0.357143 | 0.467857 | 0.211607 | -0.594643
0.359524 | 0.46431 | 0.206351 | -0.605274
0.361905 | 0.460762 | 0.201095 | -0.615905
0.364286 | 0.457214 | 0.195839 | -0.626536
0.366667 | 0.453667 | 0.190583 | -0.637167
0.369048 | 0.450119 | 0.185327 | -0.647798
0.371429 | 0.446571 | 0.180071 | -0.658429
0.37381 | 0.443024 | 0.174815 | -0.66906
0.37619 | 0.439476 | 0.16956 | -0.67969
0.378571 | 0.435929 | 0.164304 | -0.690321
0.380952 | 0.432381 | 0.159048 | -0.700952
0.383333 | 0.428833 | 0.153792 | -0.711583
0.385714 | 0.425286 | 0.148536 | -0.722214
0.388095 | 0.421738 | 0.14328 | -0.732845
0.390476 | 0.41819 | 0.138024 | -0.743476
0.392857 | 0.414643 | 0.132768 | -0.754107
0.395238 | 0.411095 | 0.127512 | -0.764738
0.397619 | 0.407548 | 0.122256 | -0.775369
0.4 | 0.404 | 0.117 | -0.786
0.402381 | 0.400452 | 0.111744 | -0.796631
0.404762 | 0.396905 | 0.106488 | -0.807262
0.407143 | 0.393357 | 0.101232 | -0.817893
0.409524 | 0.38981 | 0.0959762 | -0.828524
0.411905 | 0.386262 | 0.0907202 | -0.839155
0.414286 | 0.382714 | 0.0854643 | -0.849786
0.416667 | 0.379167 | 0.0802083 | -0.860417
0.419048 | 0.375619 | 0.0749524 | -0.871048
0.421429 | 0.372071 | 0.0696964 | -0.881679
0.42381 | 0.368524 | 0.0644405 | -0.89231
0.42619 | 0.364976 | 0.0591845 | -0.90294
0.428571 | 0.361429 | 0.0539286 | -0.913571
0.430952 | 0.357881 | 0.0486726 | -0.924202
0.433333 | 0.354333 | 0.0434167 | -0.934833
0.435714 | 0.350786 | 0.0381607 | -0.945464
0.438095 | 0.347238 | 0.0329048 | -0.956095
0.440476 | 0.34369 | 0.0276488 | -0.966726
0.442857 | 0.340143 | 0.0223929 | -0.977357
0.445238 | 0.336595 | 0.0171369 | -0.987988
0.447619 | 0.333048 | 0.011881 | -0.998619
0.45 | 0.3295 | 0.006625 | -1.00925
0.452381 | 0.325952 | 0.00136905 | -1.01988
0.454762 | 0.322405 | -0.0038869 | -1.03051
0.457143 | 0.318857 | -0.00914286 | -1.04114
0.459524 | 0.31531 | -0.0143988 | -1.05177
0.461905 | 0.311762 | -0.0196548 | -1.0624
0.464286 | 0.308214 | -0.0249107 | -1.07304

## Figure 2
| 1/α | σ*N0.5
High σ | 7.102273 | 4.651021
Medium σ | 5.681818 | 2
Low σ | 5.681818 | 0.4

## Figure 4
| Figure 4A | [5 empty] | Figure 4B | [11 empty] | Figure 4C | [11 empty] | Figure 4D
| I (a.u.) | I (a.u.) | I (a.u.) | I (a.u.) | I (a.u.) | I (a.u.) | I_fit (a.u.) | I (a.u.) | I_fit (a.u.) | I (a.u.) | I_fit (a.u.) | I (a.u.) | I_fit (a.u.) | I (a.u.) | I_fit (a.u.) | I (a.u.) | I_fit (a.u.) | I (a.u.) | I_fit (a.u.) | I (a.u.) | I_fit (a.u.) | I (a.u.) | I_fit (a.u.) | I (a.u.) | I_fit (a.u.) | I (a.u.) | I_fit (a.u.) | I (a.u.) | I_fit (a.u.) | I (a.u.) | I_fit (a.u.) | I (a.u.) | I_fit (a.u.) | I (a.u.) | I_fit (a.u.) | I (a.u.) | I_fit (a.u.) | I (a.u.) | I_fit (a.u.) | I (a.u.)
q (Ang^-1) | B02 | B05 | B08 | B12 | B18 | B25 | G4W02 |  | G4W05 |  | G4W08 |  | G4W12 |  | G4W18 |  | G4W25 |  | G5W02 |  | G5W05 |  | G5W08 |  | G5W12 |  | G5W18 |  | G5W25 |  | G6W02 |  | G6W05 |  | G6W08 |  | G6W12 |  | G6W18
0.005172
0.00566283 | 247 | 661 | 795 | 1080 | 1510 | 1110 | 4.72393 | 5.8 | 10.8682 | 13 | 15.7251 | 21 | 15.7251 | 21 | 41.1491 | 40 | 47.5438 | 40 | [6 empty] | 7.71604 | 8.1 | 12.9433 | 18 | 13.4321 | 14
0.00615365 | 267 | 625 | 781 | 1050 | 1450 | 1080 | 4.66266 | 5.2 | 10.7291 | 11 | 15.5253 | 19 | 15.5253 | 19 | 40.63 | 39 | 46.944 | 39 | [6 empty] | 7.79348 | 7.6 | 13.076 | 17 | 13.5265 | 14 |  |  |  |  | 1.75234 | 2.5 | 2.04701 | 3.8 | 2.27017 | 2.3
0.00664447 | 249 | 579 | 748 | 1030 | 1400 | 1000 | 4.59733 | 5 | 10.5807 | 11 | 15.3122 | 17 | 15.3122 | 17 | 40.0764 | 37 | 46.3043 | 39 |  |  | 8.04197 | 8.3 | 9.42471 | 11 | 7.87745 | 8.3 | 13.2212 | 17 | 13.6298 | 14 |  |  |  |  | 1.82309 | 2.5 | 2.1296 | 3.7 | 2.31392 | 2.5
0.0071353 | 243 | 553 | 755 | 1000 | 1330 | 962 | 4.52816 | 4.7 | 10.4203 | 10 | 15.0818 | 16 | 15.0818 | 16 | 39.4777 | 35 | 45.6126 | 36 |  |  | 7.92101 | 7.7 | 9.49259 | 10 | 7.9698 | 7.5 | 13.3826 | 16 | 13.7446 | 14 | 2.73123 | 2.8 | 1.88594 | 2.4 | 1.90481 | 2.2 | 2.22507 | 3.5 | 2.36355 | 2.3
0.00762612 | 257 | 526 | 730 | 973 | 1280 | 927 | 4.45539 | 4.8 | 10.2548 | 10 | 14.8441 | 16 | 14.8441 | 16 | 38.86 | 34 | 44.8989 | 35 | 1.794 | 2.4 | 7.79621 | 7.9 | 9.5592 | 10 | 8.06672 | 8.5 | 13.554 | 15 | 13.8666 | 13 | 2.68709 | 2.6 | 1.95799 | 2.4 | 1.99533 | 2.5 | 2.33089 | 3.6 | 2.4175 | 2.3
0.00811695 | 244 | 587 | 754 | 1040 | 1410 | 1020 | 4.37926 | 4.9 | 10.0816 | 9.6 | 14.5954 | 15 | 14.5954 | 15 | 38.2135 | 33 | 44.1519 | 32 | 1.76391 | 2.3 | 7.66562 | 7.8 | 9.6247 | 10 | 8.16984 | 8.2 | 13.7388 | 15 | 13.9981 | 13 | 2.64093 | 3.1 | 2.03639 | 2.5 | 2.09741 | 2.4 | 2.45032 | 4 | 2.47717 | 2.4
0.00860777 | 241 | 561 | 761 | 1010 | 1350 | 967 | 4.3 | 4.6 | 9.90139 | 9.6 | 14.3365 | 15 | 14.3365 | 15 | 37.5403 | 32 | 43.3742 | 32 | 1.73258 | 2.3 | 7.52966 | 7.9 | 9.68776 | 10 | 8.27892 | 8.3 | 13.9373 | 15 | 14.1394 | 13 | 2.59288 | 2.9 | 2.12114 | 2.3 | 2.21244 | 2.7 | 2.58507 | 3.8 | 2.54306 | 2.6
0.00909859 | 254 | 536 | 734 | 988 | 1290 | 933 | 4.21789 | 4.5 | 9.71461 | 9.1 | 14.0681 | 14 | 14.0681 | 14 | 36.8426 | 30 | 42.568 | 30 | 1.70011 | 2.1 | 7.38875 | 7.6 | 9.74688 | 9.9 | 8.39364 | 8.3 | 14.1497 | 14 | 14.2907 | 14 | 2.54311 | 2.6 | 2.21207 | 2.6 | 2.342 | 2.9 | 2.73705 | 3.9 | 2.61579 | 2.6
0.00958942 | 237 | 498 | 731 | 953 | 1220 | 883 | 4.13317 | 4.7 | 9.52189 | 9.1 | 13.7912 | 14 | 13.7912 | 14 | 36.1224 | 29 | 41.7359 | 30 | 1.6666 | 2 | 7.24332 | 7.4 | 9.80048 | 9.7 | 8.51358 | 8.5 | 14.3761 | 14 | 14.4523 | 13 | 2.49177 | 2.7 | 2.30881 | 2.6 | 2.48788 | 2.8 | 2.90847 | 4 | 2.69602 | 2.6
0.0100802 | 241 | 510 | 726 | 931 | 1170 | 839 | 4.04609 | 4 | 9.31559 | 8.8 | 13.4947 | 13 | 13.4947 | 13 | 35.3514 | 28 | 40.845 | 28 | 1.63214 | 1.8 | 7.08764 | 7.3 | 9.84853 | 9.7 | 8.64338 | 8.6 | 14.6268 | 15 | 14.6315 | 14 | 2.43683 | 2.7 | 2.41494 | 2.7 | 2.65916 | 3.1 | 3.11015 | 4.1 | 2.78835 | 2.7
0.0105711 | 233 | 487 | 705 | 902 | 1120 | 803 | 3.95693 | 4.1 | 9.10832 | 8.6 | 13.1967 | 13 | 13.1967 | 13 | 34.5764 | 27 | 39.9496 | 27 | 1.59685 | 2.1 | 6.9312 | 6.8 | 9.88601 | 10 | 8.77481 | 8.8 | 14.8874 | 15 | 14.8183 | 14 | 2.38165 | 2.4 | 2.52327 | 2.6 | 2.84863 | 3.2 | 3.33383 | 4.4 | 2.88857 | 2.9
0.0110619 | 237 | 482 | 709 | 891 | 1080 | 774 | 3.86594 | 4.3 | 8.89671 | 8.7 | 12.8925 | 12 | 12.8925 | 12 | 33.7849 | 27 | 39.0352 | 26 | 1.56081 | 1.8 | 6.77145 | 7 | 9.91194 | 10 | 8.90945 | 8.4 | 15.1625 | 15 | 15.0163 | 14 | 2.32534 | 2.4 | 2.63422 | 2.8 | 3.06182 | 3.5 | 3.58633 | 4.6 | 2.99949 | 3.1
0.0115527 | 228 | 465 | 697 | 854 | 1020 | 737 | 3.77337 | 4.1 | 8.68136 | 8.5 | 12.5828 | 12 | 12.5828 | 12 | 32.9792 | 26 | 38.1043 | 26 | 1.52414 | 1.8 | 6.60885 | 7.1 | 9.92427 | 10 | 9.04617 | 9 | 15.4517 | 15 | 15.2253 | 15 | 2.26805 | 2.6 | 2.74566 | 2.7 | 3.30111 | 3.8 | 3.87083 | 4.9 | 3.12238 | 3.3
0.0120435 | 227 | 465 | 689 | 835 | 977 | 725 | 3.67948 | 3.7 | 8.50681 | 8.4 | 12.3318 | 12 | 12.3318 | 12 | 32.326 | 25 | 37.3495 | 25 | 1.48693 | 1.7 | 6.47703 | 6.7 | 9.92296 | 9.6 | 9.15614 | 9 | 15.6927 | 15 | 15.4006 | 14 | 2.22164 | 2.3 | 2.83333 | 2.9 | 3.5128 | 3.8 | 4.12357 | 5.2 | 3.23028 | 3.4
0.0125344 | 216 | 459 | 666 | 808 | 944 | 683 | 3.58451 | 3.7 | 8.28626 | 8.1 | 12.0145 | 12 | 12.0145 | 12 | 31.5003 | 24 | 36.3955 | 24 | 1.44927 | 1.6 | 6.31044 | 6.7 | 9.90574 | 10 | 9.29302 | 9.4 | 16.0053 | 16 | 15.6295 | 15 | 2.16301 | 2.3 | 2.93831 | 3.1 | 3.80411 | 4.2 | 4.47319 | 5.3 | 3.37855 | 3.4
0.0130252 | 222 | 456 | 664 | 780 | 913 | 672 | 3.48872 | 3.4 | 8.06365 | 7.9 | 11.6943 | 11 | 11.6943 | 11 | 30.6665 | 24 | 35.4322 | 23 | 1.41127 | 1.6 | 6.14227 | 6.4 | 9.8695 | 9.9 | 9.42751 | 9.6 | 16.3294 | 16 | 15.8691 | 15 | 2.10386 | 2.4 | 3.03464 | 3 | 4.12578 | 4.5 | 4.86193 | 5.6 | 3.54349 | 3.9
0.013516 | 220 | 443 | 638 | 765 | 866 | 635 | 3.39233 | 3.6 | 7.83954 | 7.8 | 11.3718 | 11 | 11.3718 | 11 | 29.8269 | 23 | 34.462 | 23 | 1.37301 | 1.5 | 5.97293 | 6.5 | 9.81264 | 9.8 | 9.55748 | 9.8 | 16.6631 | 16 | 16.1188 | 16 | 2.04434 | 2.3 | 3.11823 | 3.2 | 4.47694 | 4.8 | 5.28997 | 6 | 3.72729 | 4.3
0.0140068 | 204 | 439 | 639 | 727 | 827 | 626 | 3.29558 | 3.3 | 7.6145 | 7.4 | 11.0479 | 11 | 11.0479 | 11 | 28.9833 | 23 | 33.4874 | 22 | 1.33459 | 1.5 | 5.80284 | 6.3 | 9.73384 | 10 | 9.68052 | 10 | 17.0043 | 17 | 16.3781 | 16 | 1.9846 | 2.3 | 3.1849 | 3.3 | 4.8542 | 5.1 | 5.75473 | 6.4 | 3.93252 | 4.3
0.0144977 | 203 | 433 | 614 | 707 | 803 | 600 | 3.19868 | 3.2 | 7.38904 | 7.4 | 10.7233 | 11 | 10.7233 | 11 | 28.1379 | 22 | 32.5105 | 21 | 1.2961 | 1.4 | 5.6324 | 5.9 | 9.63215 | 9.9 | 9.7939 | 9.9 | 17.3501 | 17 | 16.6461 | 16 | 1.92477 | 2.2 | 3.23078 | 3.1 | 5.25056 | 5.4 | 6.24946 | 6.6 | 4.16215 | 4.5
0.0149885 | 192 | 419 | 595 | 685 | 774 | 581 | 3.10186 | 3.3 | 7.16368 | 7.4 | 10.3988 | 11 | 10.3988 | 11 | 27.2924 | 22 | 31.5337 | 21 | 1.25761 | 1.5 | 5.462 | 5.9 | 9.50705 | 10 | 9.89464 | 10 | 17.697 | 18 | 16.9214 | 17 | 1.86501 | 2.1 | 3.2527 | 3.3 | 5.65429 | 5.7 | 6.76172 | 7.1 | 4.41961 | 4.8
0.0154793 | 192 | 413 | 577 | 661 | 737 | 558 | 3.00532 | 3.1 | 6.93892 | 7.1 | 10.075 | 10 | 10.075 | 10 | 26.4488 | 21 | 30.559 | 20 | 1.21921 | 1.3 | 5.292 | 5.9 | 9.35849 | 9.6 | 9.97958 | 10 | 18.0406 | 18 | 17.2025 | 17 | 1.80543 | 2.1 | 3.24864 | 3.2 | 6.0482 | 6.1 | 7.27199 | 7.2 | 4.70888 | 5.2
0.0159701 | 181 | 397 | 559 | 629 | 710 | 542 | 2.90924 | 3 | 6.71521 | 6.8 | 9.75275 | 9.7 | 9.75275 | 9.7 | 25.6088 | 20 | 29.5885 | 19 | 1.18098 | 1.2 | 5.12276 | 5.4 | 9.18691 | 9.6 | 10.0454 | 10 | 18.3759 | 18 | 17.4875 | 18 | 1.74617 | 1.9 | 3.21798 | 3.3 | 6.40974 | 6.4 | 7.7532 | 7.8 | 5.03456 | 5.5
0.0164609 | 182 | 396 | 533 | 607 | 679 | 520 | 2.81382 | 2.9 | 6.493 | 6.8 | 9.43254 | 9.6 | 9.43254 | 9.6 | 24.774 | 20 | 28.6239 | 19 | 1.14298 | 1.3 | 4.95461 | 5.5 | 8.99329 | 9.4 | 10.0886 | 10 | 18.6968 | 19 | 17.7739 | 18 | 1.68733 | 1.9 | 3.16162 | 3.2 | 6.71262 | 6.5 | 8.17202 | 8 | 5.40189 | 5.9
0.0169518 | 167 | 375 | 515 | 574 | 646 | 502 | 2.71923 | 2.7 | 6.27271 | 6.4 | 9.11501 | 9.3 | 9.11501 | 9.3 | 23.946 | 19 | 27.6672 | 18 | 1.10529 | 1.2 | 4.78787 | 5.4 | 8.77903 | 9.2 | 10.1061 | 10 | 18.9963 | 19 | 18.0588 | 18 | 1.62904 | 1.9 | 3.0819 | 3.1 | 6.93027 | 6.7 | 8.49263 | 8.3 | 5.8168 | 6.3
0.0174426 | 161 | 370 | 509 | 562 | 625 | 489 | 2.62562 | 2.6 | 6.09811 | 6.1 | 8.86329 | 9 | 8.86329 | 9 | 23.2894 | 18 | 26.9086 | 18 | 1.06797 | 1.2 | 4.65568 | 5 | 8.59401 | 8.8 | 10.0995 | 10 | 19.2155 | 19 | 18.2832 | 18 | 1.58286 | 1.9 | 3.00361 | 3.1 | 7.02799 | 7 | 8.6565 | 8.4 | 6.18742 | 6.6
0.0179334 | 155 | 353 | 483 | 529 | 594 | 464 | 2.53315 | 2.5 | 5.88222 | 6 | 8.55196 | 8.7 | 8.55196 | 8.7 | 22.4772 | 18 | 25.9702 | 17 | 1.03107 | 1 | 4.49219 | 4.8 | 8.34757 | 8.8 | 10.0631 | 10 | 19.457 | 20 | 18.556 | 19 | 1.52579 | 1.8 | 2.89108 | 2.9 | 7.04324 | 7 | 8.72645 | 8.6 | 6.705 | 7.2
0.0184243 | 148 | 339 | 459 | 508 | 562 | 454 | 2.44196 | 2.4 | 5.66927 | 5.7 | 8.24477 | 8.2 | 8.24477 | 8.2 | 21.6755 | 17 | 25.044 | 16 | 0.994668 | 0.95 | 4.33087 | 4.5 | 8.08659 | 8.4 | 9.99355 | 10 | 19.654 | 20 | 18.8158 | 19 | 1.46953 | 1.6 | 2.76643 | 2.8 | 6.93826 | 6.8 | 8.63938 | 8.7 | 7.28984 | 7.9
0.0189151 | 142 | 327 | 436 | 484 | 542 | 430 | 2.35218 | 2.3 | 5.45956 | 5.7 | 7.94217 | 8.1 | 7.94217 | 8.1 | 20.8857 | 16 | 24.1313 | 16 | 0.9588 | 0.95 | 4.17196 | 4.6 | 7.81372 | 8.2 | 9.88924 | 10 | 19.7977 | 20 | 19.0573 | 19 | 1.41417 | 1.6 | 2.63407 | 2.7 | 6.72384 | 6.9 | 8.40471 | 8.3 | 7.94912 | 8.7
0.0194059 | 134 | 313 | 417 | 459 | 522 | 415 | 2.26392 | 2.2 | 5.25338 | 5.5 | 7.64458 | 8 | 7.64458 | 8 | 20.1087 | 16 | 23.2336 | 16 | 0.923516 | 0.91 | 4.01568 | 4.3 | 7.53173 | 8 | 9.74953 | 10 | 19.8793 | 20 | 19.2746 | 20 | 1.35977 | 1.5 | 2.49802 | 2.6 | 6.42107 | 6.6 | 8.04723 | 8.2 | 8.68889 | 9.5
0.0198967 | 125 | 299 | 400 | 444 | 493 | 397 | 2.17729 | 2.2 | 5.05099 | 5.4 | 7.35238 | 7.6 | 7.35238 | 7.6 | 19.3455 | 16 | 22.3518 | 15 | 0.888859 | 0.98 | 3.86223 | 4.1 | 7.24341 | 7.8 | 9.57462 | 10 | 19.8904 | 20 | 19.4614 | 20 | 1.30641 | 1.5 | 2.36172 | 2.5 | 6.05651 | 6.3 | 7.60094 | 7.7 | 9.5126 | 11
0.0203875 | 123 | 284 | 382 | 428 | 477 | 388 | 2.09239 | 2.1 | 4.85263 | 5.1 | 7.0659 | 7.3 | 7.0659 | 7.3 | 18.5971 | 15 | 21.4871 | 15 | 0.854867 | 0.92 | 3.71178 | 4 | 6.95145 | 7.5 | 9.36571 | 9.6 | 19.8241 | 20 | 19.6107 | 20 | 1.25415 | 1.5 | 2.22794 | 2.3 | 5.65704 | 6 | 7.1019 | 7.4 | 10.4187 | 11
0.0208784 | 121 | 275 | 366 | 408 | 467 | 375 | 2.0093 | 2 | 4.65849 | 4.8 | 6.78543 | 7.1 | 6.78543 | 7.1 | 17.8642 | 15 | 20.6403 | 14 | 0.821575 | 0.9 | 3.56449 | 3.8 | 6.65842 | 7.1 | 9.12495 | 9.2 | 19.6751 | 20 | 19.7156 | 20 | 1.20303 | 1.4 | 2.09875 | 2.3 | 5.24616 | 5.5 | 6.58243 | 6.9 | 11.3973 | 12
0.0213692 | 114 | 266 | 355 | 391 | 444 | 362 | 1.9281 | 1.9 | 4.46877 | 4.7 | 6.51126 | 6.7 | 6.51126 | 6.7 | 17.1474 | 14 | 19.8122 | 14 | 0.789014 | 0.76 | 3.4205 | 3.5 | 6.36665 | 6.7 | 8.85532 | 9 | 19.44 | 20 | 19.769 | 20 | 1.15312 | 1.2 | 1.9756 | 2 | 4.84201 | 5 | 6.06796 | 6.3 | 12.4261 | 13
0.02186 | 107 | 255 | 336 | 374 | 424 | 348 | 1.84884 | 1.8 | 4.28362 | 4.4 | 6.2436 | 6.4 | 6.2436 | 6.4 | 16.4475 | 14 | 19.0035 | 13 | 0.757209 | 0.74 | 3.27993 | 3.5 | 6.07823 | 6.6 | 8.56053 | 8.7 | 19.1182 | 19 | 19.7643 | 20 | 1.10445 | 1.2 | 1.85939 | 1.9 | 4.45706 | 4.7 | 5.57621 | 5.9 | 13.4654 | 14
0.0223508 | 102 | 240 | 323 | 360 | 408 | 340 | 1.77159 | 1.7 | 4.10318 | 4.2 | 5.98265 | 6.2 | 5.98265 | 6.2 | 15.765 | 13 | 18.2149 | 13 | 0.726184 | 0.73 | 3.14288 | 3.2 | 5.79498 | 6 | 8.24484 | 8.2 | 18.7117 | 19 | 19.6953 | 20 | 1.05704 | 1.2 | 1.7506 | 1.8 | 4.09886 | 4.2 | 5.11801 | 5.3 | 14.4556 | 15
0.0228417 | 98.3 | 231 | 303 | 341 | 391 | 319 | 1.69639 | 1.7 | 3.96228 | 4 | 5.77883 | 5.9 | 5.77883 | 5.9 | 15.2317 | 13 | 17.5987 | 12 | 0.695957 | 0.66 | 3.03584 | 3 | 5.57314 | 5.9 | 7.98031 | 8 | 18.3288 | 18 | 19.5906 | 19 | 1.02006 | 1 | 1.66902 | 1.7 | 3.83412 | 3.9 | 4.7794 | 4.8 | 15.1597 | 16
0.0233325 | 98 | 219 | 289 | 327 | 372 | 310 | 1.62328 | 1.7 | 3.79057 | 3.8 | 5.53035 | 5.7 | 5.53035 | 5.7 | 14.5814 | 12 | 16.8474 | 12 | 0.666545 | 0.73 | 2.90534 | 3 | 5.30284 | 5.4 | 7.63862 | 7.8 | 17.7838 | 18 | 19.3945 | 19 | 0.975015 | 0.98 | 1.57376 | 1.6 | 3.53145 | 3.6 | 4.39263 | 4.3 | 15.8546 | 16
0.0238233 | 92 | 209 | 276 | 312 | 352 | 297 | 1.55229 | 1.4 | 3.62382 | 3.7 | 5.28897 | 5.4 | 5.28897 | 5.4 | 13.9494 | 12 | 16.1172 | 11 | 0.637958 | 0.65 | 2.77856 | 2.8 | 5.04128 | 5.2 | 7.289 | 7.2 | 17.1737 | 17 | 19.1241 | 19 | 0.931309 | 0.94 | 1.48574 | 1.4 | 3.25962 | 3.2 | 4.04582 | 4.1 | 16.263 | 17
0.0243141 | 85.8 | 199 | 264 | 300 | 339 | 286 | 1.48343 | 1.4 | 3.46209 | 3.5 | 5.05477 | 5 | 5.05477 | 5 | 13.3361 | 11 | 15.4085 | 11 | 0.610208 | 0.57 | 2.65555 | 2.6 | 4.7892 | 5 | 6.93589 | 7 | 16.5095 | 16 | 18.7792 | 18 | 0.888953 | 0.91 | 1.40457 | 1.3 | 3.01693 | 2.9 | 3.73684 | 3.7 | 16.3212 | 17
0.024805 | 79.8 | 184 | 249 | 282 | 329 | 273 | 1.41671 | 1.4 | 3.3054 | 3.4 | 4.82779 | 4.8 | 4.82779 | 4.8 | 12.7414 | 11 | 14.7214 | 10 | 0.583299 | 0.55 | 2.53634 | 2.4 | 4.54713 | 4.6 | 6.58333 | 6.6 | 15.803 | 16 | 18.3616 | 18 | 0.847954 | 0.77 | 1.32981 | 1.3 | 2.80107 | 2.7 | 3.46267 | 3.3 | 16.0089 | 17
0.0252958 | 77.7 | 177 | 235 | 268 | 311 | 262 | 1.35215 | 1.4 | 3.15379 | 3.2 | 4.60807 | 4.6 | 4.60807 | 4.6 | 12.1656 | 11 | 14.0561 | 10 | 0.557235 | 0.5 | 2.42094 | 2.4 | 4.31541 | 4.4 | 6.23492 | 6.2 | 15.0665 | 15 | 17.8754 | 18 | 0.808316 | 0.79 | 1.26095 | 1.2 | 2.60951 | 2.5 | 3.21996 | 3.2 | 15.3566 | 16
0.0257866 | 73.1 | 167 | 227 | 259 | 299 | 253 | 1.28975 | 1.3 | 3.00724 | 3.1 | 4.39562 | 4.3 | 4.39562 | 4.3 | 11.6086 | 10 | 13.4126 | 9.8 | 0.532017 | 0.54 | 2.30935 | 2.3 | 4.09417 | 4.2 | 5.89373 | 5.9 | 14.3121 | 14 | 17.3265 | 17 | 0.770038 | 0.71 | 1.19748 | 1.1 | 2.43964 | 2.3 | 3.00531 | 2.9 | 14.4369 | 16
0.0262774 | 68.5 | 161 | 216 | 247 | 289 | 241 | 1.22949 | 1.2 | 2.86575 | 2.8 | 4.19041 | 4.2 | 4.19041 | 4.2 | 11.0704 | 9.7 | 12.7908 | 9.4 | 0.507642 | 0.52 | 2.20157 | 2.1 | 3.8834 | 3.9 | 5.56228 | 5.4 | 13.5513 | 13 | 16.7227 | 16 | 0.733112 | 0.69 | 1.13889 | 1 | 2.28901 | 2.1 | 2.81548 | 2.7 | 13.3444 | 15
0.0267683 | 66.7 | 151 | 205 | 237 | 275 | 231 | 1.17136 | 1.1 | 2.72928 | 2.8 | 3.99242 | 4 | 3.99242 | 4 | 10.5509 | 9.3 | 12.1906 | 9 | 0.484108 | 0.52 | 2.09757 | 2 | 3.68298 | 3.7 | 5.24253 | 5.3 | 12.7942 | 13 | 16.0731 | 16 | 0.697532 | 0.57 | 1.08467 | 0.99 | 2.15531 | 2 | 2.64745 | 2.4 | 12.1727 | 13
0.0272591 | 63.2 | 144 | 194 | 223 | 262 | 219 | 1.11534 | 0.96 | 2.5906 | 2.5 | 3.80158 | 3.8 | 3.80158 | 3.8 | 10.0501 | 8.8 | 11.6119 | 8.4 | 0.461406 | 0.37 | 1.99734 | 1.9 | 3.49267 | 3.5 | 4.93598 | 4.9 | 12.0497 | 12 | 15.3874 | 15 | 0.663283 | 0.52 | 1.03435 | 0.9 | 2.03644 | 1.9 | 2.4985 | 2.3 | 10.9991 | 12
0.0277499 | 58.3 | 136 | 185 | 212 | 249 | 212 | 1.06142 | 1.1 | 2.49618 | 2.5 | 3.65402 | 3.6 | 3.65402 | 3.6 | 9.66266 | 8.6 | 11.1642 | 8.3 | 0.439531 | 0.41 | 1.91983 | 1.8 | 3.3475 | 3.3 | 4.70092 | 4.5 | 11.4681 | 11 | 14.8199 | 14 | 0.636832 | 0.65 | 0.996602 | 0.87 | 1.95075 | 1.7 | 2.39141 | 2.2 | 10.0963 | 11
0.0282407 | 58.6 | 129 | 174 | 202 | 239 | 205 | 1.00956 | 1 | 2.37354 | 2.4 | 3.47587 | 3.5 | 3.47587 | 3.5 | 9.19479 | 8.2 | 10.6237 | 8 | 0.418472 | 0.42 | 1.82625 | 1.7 | 3.17458 | 3.1 | 4.42037 | 4.6 | 10.7635 | 11 | 14.0954 | 14 | 0.60494 | 0.54 | 0.952178 | 0.78 | 1.85393 | 1.6 | 2.27077 | 2.1 | 9.04175 | 10
0.0287316 | 54.5 | 124 | 169 | 193 | 228 | 196 | 0.959723 | 0.97 | 2.2557 | 2.2 | 3.30464 | 3.2 | 3.30464 | 3.2 | 8.74491 | 7.8 | 10.1039 | 7.5 | 0.398216 | 0.34 | 1.73631 | 1.6 | 3.01078 | 3 | 4.15488 | 4.1 | 10.0881 | 10 | 13.3632 | 13 | 0.574328 | 0.49 | 0.910459 | 0.77 | 1.76712 | 1.5 | 2.16296 | 1.9 | 8.08575 | 8.8
0.0292224 | 50.7 | 117 | 159 | 185 | 220 | 191 | 0.911888 | 0.89 | 2.1426 | 2 | 3.14022 | 3 | 3.14022 | 3 | 8.31274 | 7.5 | 9.60455 | 7.2 | 0.378752 | 0.34 | 1.64994 | 1.5 | 2.85567 | 2.8 | 3.90449 | 3.9 | 9.445 | 9.2 | 12.6325 | 12 | 0.544974 | 0.44 | 0.871076 | 0.74 | 1.68892 | 1.4 | 2.06619 | 1.8 | 7.23355 | 7.7
0.0297132 | 49.9 | 111 | 151 | 176 | 210 | 180 | 0.86601 | 0.9 | 2.03414 | 1.9 | 2.98247 | 2.8 | 2.98247 | 2.8 | 7.89797 | 6.9 | 9.12532 | 6.9 | 0.360065 | 0.35 | 1.56708 | 1.4 | 2.70882 | 2.7 | 3.669 | 3.6 | 8.83625 | 8.6 | 11.9111 | 11 | 0.516853 | 0.43 | 0.833697 | 0.67 | 1.61805 | 1.4 | 1.97885 | 1.7 | 6.48228 | 6.6
0.030204 | 45.3 | 105 | 142 | 169 | 200 | 172 | 0.822052 | 0.79 | 1.93022 | 1.8 | 2.83127 | 2.8 | 2.83127 | 2.8 | 7.50025 | 6.6 | 8.6658 | 6.8 | 0.342139 | 0.36 | 1.48766 | 1.3 | 2.56977 | 2.5 | 3.44804 | 3.5 | 8.26282 | 8.2 | 11.2061 | 11 | 0.48994 | 0.41 | 0.798022 | 0.62 | 1.55338 | 1.3 | 1.89947 | 1.6 | 5.82455 | 6
0.0306948 | 43.2 | 98.6 | 137 | 160 | 191 | 162 | 0.779963 | 0.76 | 1.83076 | 1.8 | 2.68649 | 2.5 | 2.68649 | 2.5 | 7.11925 | 6.3 | 8.2256 | 6.3 | 0.324961 | 0.29 | 1.4116 | 1.3 | 2.43809 | 2.3 | 3.24112 | 3.1 | 7.72492 | 7.7 | 10.5229 | 10 | 0.464203 | 0.38 | 0.763792 | 0.64 | 1.49387 | 1.3 | 1.82676 | 1.5 | 5.25102 | 5.3
0.0311857 | 41.8 | 91.7 | 130 | 148 | 183 | 156 | 0.739701 | 0.75 | 1.73563 | 1.7 | 2.54794 | 2.5 | 2.54794 | 2.5 | 6.75453 | 6 | 7.8042 | 6.2 | 0.308508 | 0.3 | 1.33882 | 1.3 | 2.31331 | 2.2 | 3.04759 | 3.1 | 7.22199 | 7.2 | 9.86588 | 9.6 | 0.439614 | 0.36 | 0.73077 | 0.56 | 1.43856 | 1.2 | 1.75949 | 1.5 | 4.75174 | 4.6
0.0316765 | 38.3 | 86.6 | 121 | 143 | 172 | 150 | 0.701218 | 0.66 | 1.64472 | 1.6 | 2.41549 | 2.3 | 2.41549 | 2.3 | 6.40571 | 5.8 | 7.40116 | 5.9 | 0.292766 | 0.25 | 1.26924 | 1.1 | 2.19504 | 2 | 2.8668 | 3 | 6.75308 | 6.7 | 9.23826 | 9.1 | 0.416141 | 0.35 | 0.698772 | 0.52 | 1.3866 | 1.1 | 1.69657 | 1.4 | 4.31725 | 4.3
0.0321673 | 36.2 | 81.6 | 114 | 138 | 163 | 143 | 0.664467 | 0.65 | 1.55792 | 1.5 | 2.28897 | 2.1 | 2.28897 | 2.1 | 6.07237 | 5.6 | 7.01602 | 5.5 | 0.277715 | 0.23 | 1.20278 | 1.1 | 2.08286 | 1.9 | 2.69804 | 2.7 | 6.31686 | 6.5 | 8.64216 | 8.4 | 0.393753 | 0.35 | 0.667643 | 0.53 | 1.33719 | 1.1 | 1.63699 | 1.4 | 3.93885 | 3.8
0.0326581 | 34.6 | 78.2 | 109 | 128 | 160 | 138 | 0.629395 | 0.62 | 1.47511 | 1.5 | 2.16821 | 2.1 | 2.16821 | 2.1 | 5.75408 | 5.3 | 6.64827 | 5.4 | 0.263336 | 0.24 | 1.13934 | 1 | 1.97638 | 1.9 | 2.54059 | 2.5 | 5.91175 | 5.9 | 8.07883 | 8.1 | 0.372418 | 0.3 | 0.637268 | 0.47 | 1.28963 | 1 | 1.57984 | 1.2 | 3.6088 | 3.4
0.033149 | 32.6 | 74.6 | 103 | 121 | 150 | 131 | 0.595953 | 0.59 | 1.41165 | 1.4 | 2.07564 | 2 | 2.07564 | 2 | 5.50998 | 4.9 | 6.36624 | 5.1 | 0.249611 | 0.23 | 1.0907 | 1 | 1.89507 | 1.7 | 2.42227 | 2.4 | 5.60889 | 5.6 | 7.65209 | 7.5 | 0.356085 | 0.29 | 0.613458 | 0.48 | 1.25248 | 0.96 | 1.53533 | 1.2 | 3.37501 | 3.1
0.0336398 | 30.3 | 69.8 | 98.7 | 118 | 146 | 125 | 0.564088 | 0.58 | 1.33572 | 1.3 | 1.96481 | 1.8 | 1.96481 | 1.8 | 5.21767 | 4.7 | 6.0285 | 4.8 | 0.236517 | 0.22 | 1.03248 | 0.86 | 1.79799 | 1.6 | 2.28333 | 2.3 | 5.25535 | 5.3 | 7.1485 | 7 | 0.336561 | 0.27 | 0.584264 | 0.43 | 1.20671 | 0.98 | 1.48058 | 1.2 | 3.11562 | 2.7
0.0341306 | 29.5 | 66.4 | 93 | 110 | 137 | 120 | 0.533749 | 0.49 | 1.26343 | 1.2 | 1.85927 | 1.8 | 1.85927 | 1.8 | 4.93915 | 4.5 | 5.70671 | 4.7 | 0.224037 | 0.19 | 0.977032 | 0.86 | 1.70566 | 1.5 | 2.15369 | 2.2 | 4.92789 | 5 | 6.67749 | 6.6 | 0.317995 | 0.25 | 0.555687 | 0.38 | 1.16126 | 0.89 | 1.42626 | 1.1 | 2.88797 | 2.6
0.0346214 | 28.3 | 62.5 | 88.9 | 106 | 133 | 114 | 0.504884 | 0.46 | 1.19467 | 1.1 | 1.75882 | 1.7 | 1.75882 | 1.7 | 4.67398 | 4.3 | 5.40033 | 4.5 | 0.212149 | 0.2 | 0.92426 | 0.85 | 1.6178 | 1.5 | 2.03269 | 2 | 4.62471 | 4.6 | 6.23812 | 6.2 | 0.300355 | 0.27 | 0.527733 | 0.39 | 1.11576 | 0.83 | 1.37186 | 1.1 | 2.68768 | 2.4
0.0351123 | 25.2 | 60.7 | 84.8 | 101 | 125 | 109 | 0.477439 | 0.45 | 1.12931 | 1.1 | 1.66329 | 1.6 | 1.66329 | 1.6 | 4.4217 | 4.2 | 5.10884 | 4.3 | 0.200832 | 0.18 | 0.874073 | 0.79 | 1.53415 | 1.4 | 1.91967 | 1.9 | 4.34401 | 4.2 | 5.82914 | 5.9 | 0.283605 | 0.22 | 0.500433 | 0.37 | 1.06996 | 0.8 | 1.31705 | 0.95 | 2.51101 | 2.1
0.0356031 | 24.6 | 56.3 | 78.8 | 95.2 | 118 | 106 | 0.451364 | 0.42 | 1.06723 | 1 | 1.57251 | 1.5 | 1.57251 | 1.5 | 4.18185 | 3.8 | 4.83171 | 4 | 0.190069 | 0.14 | 0.826377 | 0.76 | 1.45446 | 1.3 | 1.81404 | 1.8 | 4.0841 | 4.1 | 5.44911 | 5.6 | 0.267714 | 0.24 | 0.473836 | 0.34 | 1.02375 | 0.79 | 1.26159 | 1 | 2.35475 | 2.1
0.0360939 | 24.1 | 53.1 | 75.6 | 90.4 | 112 | 99 | 0.426606 | 0.41 | 1.00829 | 0.93 | 1.4863 | 1.5 | 1.4863 | 1.5 | 3.95397 | 3.7 | 4.56842 | 3.8 | 0.179837 | 0.15 | 0.781081 | 0.69 | 1.37851 | 1.3 | 1.71522 | 1.7 | 3.84333 | 3.8 | 5.09646 | 5.2 | 0.252646 | 0.19 | 0.448001 | 0.31 | 0.977096 | 0.71 | 1.20544 | 0.89 | 2.2162 | 2
0.0365847 | 21.4 | 50.2 | 70.3 | 86.9 | 108 | 95.9 | 0.403113 | 0.35 | 0.952389 | 0.92 | 1.40448 | 1.3 | 1.40448 | 1.3 | 3.73761 | 3.5 | 4.31844 | 3.7 | 0.170116 | 0.16 | 0.738092 | 0.69 | 1.30611 | 1.1 | 1.62269 | 1.6 | 3.62018 | 3.6 | 4.76955 | 4.9 | 0.23837 | 0.2 | 0.422993 | 0.32 | 0.930099 | 0.67 | 1.14867 | 0.86 | 2.09303 | 1.8
0.0370755 | 20.9 | 47.7 | 68.4 | 82.2 | 102 | 90.3 | 0.380837 | 0.4 | 0.899393 | 0.88 | 1.32688 | 1.3 | 1.32688 | 1.3 | 3.53233 | 3.4 | 4.08125 | 3.5 | 0.160888 | 0.17 | 0.697321 | 0.68 | 1.23708 | 1.1 | 1.53595 | 1.5 | 3.41319 | 3.4 | 4.46675 | 4.5 | 0.224853 | 0.18 | 0.398877 | 0.31 | 0.882945 | 0.65 | 1.09148 | 0.82 | 1.98322 | 1.7
0.0375664 | 19.3 | 44.7 | 63.2 | 77.3 | 99.5 | 86.6 | 0.359726 | 0.34 | 0.849188 | 0.8 | 1.25332 | 1.2 | 1.25332 | 1.2 | 3.33767 | 3.1 | 3.85635 | 3.3 | 0.152132 | 0.13 | 0.658676 | 0.59 | 1.17127 | 1 | 1.45453 | 1.4 | 3.22104 | 3.2 | 4.1864 | 4.3 | 0.212062 | 0.17 | 0.375715 | 0.3 | 0.835899 | 0.6 | 1.0342 | 0.76 | 1.88506 | 1.6
0.0380572 | 18.8 | 43 | 59.8 | 73.6 | 93.6 | 84.2 | 0.339733 | 0.3 | 0.801654 | 0.72 | 1.18366 | 1.1 | 1.18366 | 1.1 | 3.15321 | 2.9 | 3.64323 | 3 | 0.14383 | 0.12 | 0.62207 | 0.57 | 1.10853 | 0.99 | 1.37803 | 1.3 | 3.04246 | 3 | 3.92692 | 4.1 | 0.199966 | 0.16 | 0.353558 | 0.28 | 0.789274 | 0.56 | 0.977203 | 0.71 | 1.79704 | 1.6
0.038548 | 17.6 | 39 | 57.8 | 69 | 88.5 | 78.1 | 0.320808 | 0.28 | 0.765474 | 0.69 | 1.1306 | 1.1 | 1.1306 | 1.1 | 3.0127 | 2.8 | 3.48088 | 2.9 | 0.135962 | 0.11 | 0.594195 | 0.54 | 1.06046 | 0.9 | 1.3201 | 1.2 | 2.90861 | 2.9 | 3.73333 | 3.8 | 0.19077 | 0.15 | 0.336586 | 0.21 | 0.752507 | 0.54 | 0.932104 | 0.64 | 1.73303 | 1.4
0.0390389 | 15.9 | 37.9 | 54.2 | 66.6 | 84.4 | 74.5 | 0.302905 | 0.27 | 0.722463 | 0.67 | 1.06751 | 1 | 1.06751 | 1 | 2.84552 | 2.7 | 3.28772 | 2.8 | 0.128511 | 0.11 | 0.561042 | 0.48 | 1.00293 | 0.85 | 1.25147 | 1.2 | 2.75164 | 2.6 | 3.50759 | 3.6 | 0.179848 | 0.14 | 0.316335 | 0.25 | 0.707501 | 0.51 | 0.876726 | 0.67 | 1.66006 | 1.4
0.0395297 | 15.9 | 36 | 50.5 | 64.4 | 77.7 | 70.3 | 0.285978 | 0.27 | 0.681809 | 0.64 | 1.00784 | 0.98 | 1.00784 | 0.98 | 2.68736 | 2.5 | 3.10498 | 2.7 | 0.121457 | 0.12 | 0.52969 | 0.44 | 0.948152 | 0.81 | 1.18674 | 1.1 | 2.60525 | 2.6 | 3.29861 | 3.4 | 0.169538 | 0.16 | 0.297173 | 0.23 | 0.663855 | 0.49 | 0.82285 | 0.6 | 1.59391 | 1.3
0.0400205 | 15 | 33.6 | 48.6 | 59.7 | 75.4 | 68.7 | 0.269983 | 0.27 | 0.643403 | 0.61 | 0.951449 | 0.87 | 0.951449 | 0.87 | 2.53782 | 2.4 | 2.9322 | 2.6 | 0.114783 | 0.12 | 0.500058 | 0.45 | 0.896026 | 0.8 | 1.12561 | 1.1 | 2.46854 | 2.4 | 3.10507 | 3.2 | 0.159809 | 0.12 | 0.279104 | 0.23 | 0.621858 | 0.48 | 0.770865 | 0.55 | 1.53366 | 1.3
0.0405113 | 14.3 | 30.9 | 46.8 | 55.2 | 71.1 | 63.8 | 0.254877 | 0.23 | 0.607142 | 0.57 | 0.898179 | 0.84 | 0.898179 | 0.84 | 2.3965 | 2.3 | 2.76892 | 2.4 | 0.108473 | 0.11 | 0.472067 | 0.4 | 0.846462 | 0.73 | 1.06781 | 1 | 2.34066 | 2.3 | 2.92575 | 3.1 | 0.150635 | 0.13 | 0.26212 | 0.19 | 0.581748 | 0.43 | 0.721098 | 0.54 | 1.47844 | 1.2
0.0410021 | 13.1 | 29.9 | 43.9 | 53.5 | 67.6 | 59.6 | 0.240616 | 0.23 | 0.572923 | 0.52 | 0.847887 | 0.79 | 0.847887 | 0.79 | 2.26302 | 2.1 | 2.6147 | 2.3 | 0.102508 | 0.094 | 0.44564 | 0.38 | 0.799376 | 0.7 | 1.01309 | 0.95 | 2.22086 | 2.1 | 2.7595 | 2.8 | 0.141989 | 0.13 | 0.246199 | 0.18 | 0.543707 | 0.4 | 0.673806 | 0.51 | 1.42747 | 1.2
0.041493 | 12.5 | 27.6 | 39.8 | 50.5 | 64.2 | 56.6 | 0.22716 | 0.19 | 0.540648 | 0.48 | 0.800429 | 0.73 | 0.800429 | 0.73 | 2.13702 | 2 | 2.46911 | 2.1 | 0.0968742 | 0.087 | 0.420701 | 0.36 | 0.754689 | 0.66 | 0.96122 | 0.87 | 2.10843 | 2 | 2.60526 | 2.7 | 0.133843 | 0.11 | 0.231313 | 0.15 | 0.50786 | 0.35 | 0.629173 | 0.46 | 1.38004 | 1.1
0.0419838 | 11.3 | 27.2 | 38 | 48.3 | 60.7 | 53.3 | 0.214471 | 0.2 | 0.510222 | 0.49 | 0.755668 | 0.73 | 0.755668 | 0.73 | 2.01813 | 1.9 | 2.33175 | 2 | 0.0915544 | 0.069 | 0.39718 | 0.37 | 0.712324 | 0.62 | 0.912013 | 0.85 | 2.00276 | 1.9 | 2.46205 | 2.5 | 0.126173 | 0.095 | 0.217424 | 0.15 | 0.474276 | 0.36 | 0.587308 | 0.46 | 1.33548 | 1.1
0.0424746 | 11.7 | 24.8 | 36.8 | 44.2 | 56.6 | 52.2 | 0.202509 | 0.2 | 0.481552 | 0.48 | 0.71347 | 0.69 | 0.71347 | 0.69 | 1.906 | 1.8 | 2.20219 | 2 | 0.0865338 | 0.074 | 0.375005 | 0.34 | 0.672204 | 0.56 | 0.865286 | 0.78 | 1.90327 | 1.9 | 2.32896 | 2.4 | 0.118955 | 0.1 | 0.204487 | 0.16 | 0.44297 | 0.35 | 0.548252 | 0.41 | 1.29317 | 0.99
0.0429654 | 10.1 | 23.4 | 35 | 42.1 | 56.6 | 48.7 | 0.191238 | 0.18 | 0.454548 | 0.43 | 0.673708 | 0.64 | 0.673708 | 0.64 | 1.8003 | 1.7 | 2.08007 | 1.8 | 0.0817974 | 0.068 | 0.35411 | 0.32 | 0.634255 | 0.54 | 0.820883 | 0.72 | 1.80943 | 1.7 | 2.20517 | 2.3 | 0.112165 | 0.084 | 0.192453 | 0.15 | 0.413919 | 0.32 | 0.51199 | 0.41 | 1.25255 | 0.96
0.0434563 | 9.53 | 23.2 | 33.1 | 40.7 | 51.9 | 46.6 | 0.180622 | 0.17 | 0.429126 | 0.41 | 0.636256 | 0.62 | 0.636256 | 0.62 | 1.7007 | 1.6 | 1.965 | 1.8 | 0.0773313 | 0.078 | 0.334429 | 0.3 | 0.598402 | 0.5 | 0.778662 | 0.71 | 1.72079 | 1.6 | 2.08989 | 2.1 | 0.105779 | 0.079 | 0.18127 | 0.14 | 0.38706 | 0.3 | 0.478458 | 0.36 | 1.2131 | 0.93
0.0439471 | 9.42 | 21.2 | 30.5 | 38.6 | 48.8 | 43.8 | 0.170628 | 0.15 | 0.409871 | 0.38 | 0.607878 | 0.57 | 0.607878 | 0.57 | 1.62521 | 1.5 | 1.87777 | 1.7 | 0.0731216 | 0.061 | 0.319515 | 0.28 | 0.571176 | 0.49 | 0.746374 | 0.68 | 1.65332 | 1.5 | 2.00333 | 2 | 0.100949 | 0.068 | 0.172901 | 0.13 | 0.367093 | 0.29 | 0.453531 | 0.36 | 1.18206 | 0.9
0.0444379 | 8.52 | 19.6 | 29.6 | 36.6 | 47.6 | 42.4 | 0.161222 | 0.15 | 0.387088 | 0.37 | 0.574288 | 0.53 | 0.574288 | 0.53 | 1.53582 | 1.4 | 1.77449 | 1.6 | 0.0691552 | 0.07 | 0.301863 | 0.27 | 0.538901 | 0.46 | 0.70778 | 0.63 | 1.573 | 1.4 | 1.90165 | 1.9 | 0.0952389 | 0.074 | 0.163116 | 0.13 | 0.343946 | 0.26 | 0.42464 | 0.32 | 1.14356 | 0.86
0.0449287 | 8.67 | 19.2 | 29.1 | 35 | 45.3 | 39.6 | 0.152373 | 0.15 | 0.365663 | 0.34 | 0.542686 | 0.5 | 0.542686 | 0.5 | 1.45169 | 1.4 | 1.67729 | 1.4 | 0.0654194 | 0.056 | 0.285255 | 0.25 | 0.508507 | 0.44 | 0.671059 | 0.61 | 1.49679 | 1.4 | 1.80666 | 1.8 | 0.089876 | 0.088 | 0.154031 | 0.11 | 0.322699 | 0.26 | 0.398135 | 0.31 | 1.10506 | 0.83
0.0454196 | 8.55 | 18 | 25.6 | 32.7 | 43.4 | 38.7 | 0.144051 | 0.12 | 0.345522 | 0.3 | 0.512964 | 0.45 | 0.512964 | 0.45 | 1.37254 | 1.3 | 1.58583 | 1.4 | 0.0619019 | 0.037 | 0.269635 | 0.23 | 0.479915 | 0.45 | 0.636122 | 0.56 | 1.42441 | 1.3 | 1.71782 | 1.7 | 0.0848404 | 0.057 | 0.145594 | 0.1 | 0.303227 | 0.22 | 0.373859 | 0.28 | 1.06628 | 0.76
0.0459104 | 7.63 | 17.6 | 24.5 | 31.8 | 40.2 | 36.3 | 0.136226 | 0.11 | 0.326595 | 0.3 | 0.48502 | 0.46 | 0.48502 | 0.46 | 1.29809 | 1.2 | 1.49982 | 1.4 | 0.0585912 | 0.058 | 0.254949 | 0.22 | 0.453045 | 0.39 | 0.602891 | 0.54 | 1.35557 | 1.2 | 1.6346 | 1.6 | 0.0801139 | 0.055 | 0.137754 | 0.086 | 0.285397 | 0.23 | 0.351651 | 0.3 | 1.02701 | 0.75
0.0464012 | 7.05 | 16.1 | 23.8 | 30.2 | 38.1 | 34.9 | 0.128873 | 0.12 | 0.308813 | 0.28 | 0.458757 | 0.44 | 0.458757 | 0.44 | 1.2281 | 1.2 | 1.41895 | 1.3 | 0.055476 | 0.058 | 0.241146 | 0.21 | 0.42782 | 0.39 | 0.571298 | 0.51 | 1.29004 | 1.2 | 1.55656 | 1.5 | 0.0756787 | 0.056 | 0.130462 | 0.1 | 0.26908 | 0.21 | 0.331346 | 0.27 | 0.987134 | 0.74
0.046892 | 6.39 | 15.5 | 22.6 | 28.2 | 36.7 | 32.4 | 0.121962 | 0.11 | 0.292113 | 0.29 | 0.43408 | 0.41 | 0.43408 | 0.41 | 1.16231 | 1.1 | 1.34293 | 1.2 | 0.0525455 | 0.044 | 0.228177 | 0.19 | 0.40416 | 0.36 | 0.541279 | 0.48 | 1.22762 | 1.1 | 1.48327 | 1.5 | 0.071518 | 0.054 | 0.123673 | 0.087 | 0.254146 | 0.2 | 0.312784 | 0.25 | 0.946632 | 0.72
0.0473828 | 5.8 | 14.2 | 21.1 | 27.2 | 35.2 | 31.2 | 0.115471 | 0.1 | 0.276432 | 0.26 | 0.410901 | 0.42 | 0.410901 | 0.42 | 1.10049 | 1.1 | 1.27151 | 1.1 | 0.0497896 | 0.03 | 0.215994 | 0.2 | 0.381985 | 0.33 | 0.512777 | 0.48 | 1.16812 | 1.1 | 1.41434 | 1.4 | 0.0676159 | 0.045 | 0.117343 | 0.089 | 0.240471 | 0.2 | 0.295811 | 0.24 | 0.905562 | 0.65
0.0478737 | 5.82 | 14.9 | 21.1 | 24.8 | 33.4 | 30.3 | 0.109374 | 0.12 | 0.261712 | 0.27 | 0.389132 | 0.37 | 0.389132 | 0.37 | 1.04241 | 1 | 1.20441 | 1.1 | 0.0471985 | 0.057 | 0.204553 | 0.21 | 0.361218 | 0.35 | 0.485738 | 0.46 | 1.11138 | 1 | 1.34941 | 1.3 | 0.0639571 | 0.053 | 0.111432 | 0.077 | 0.227936 | 0.17 | 0.280275 | 0.23 | 0.864069 | 0.65
0.0483645 | 6.15 | 13.5 | 19.8 | 24.6 | 31.3 | 28.5 | 0.103649 | 0.093 | 0.247897 | 0.23 | 0.368694 | 0.38 | 0.368694 | 0.38 | 0.987868 | 0.96 | 1.14138 | 1 | 0.0447629 | 0.042 | 0.193811 | 0.16 | 0.341782 | 0.34 | 0.460112 | 0.4 | 1.05727 | 0.96 | 1.28818 | 1.3 | 0.0605271 | 0.041 | 0.105903 | 0.074 | 0.216431 | 0.18 | 0.266038 | 0.22 | 0.822366 | 0.6
0.0488553 | 5.76 | 12.7 | 18.2 | 23.1 | 30.7 | 26.5 | 0.0982743 | 0.1 | 0.234934 | 0.23 | 0.349508 | 0.38 | 0.349508 | 0.38 | 0.936649 | 0.94 | 1.08221 | 0.96 | 0.0424738 | 0.03 | 0.183727 | 0.18 | 0.323601 | 0.3 | 0.43585 | 0.42 | 1.00566 | 0.94 | 1.23035 | 1.2 | 0.0573121 | 0.045 | 0.100721 | 0.089 | 0.205849 | 0.17 | 0.252967 | 0.21 | 0.780716 | 0.6
0.0493461 | 4.93 | 12.1 | 17.6 | 21.9 | 28.8 | 25.9 | 0.0932286 | 0.096 | 0.225143 | 0.22 | 0.335012 | 0.31 | 0.335012 | 0.31 | 0.897938 | 0.85 | 1.03748 | 0.96 | 0.0403227 | 0.034 | 0.176108 | 0.16 | 0.309911 | 0.28 | 0.417391 | 0.39 | 0.966111 | 0.9 | 1.18636 | 1.1 | 0.0548862 | 0.05 | 0.096805 | 0.083 | 0.197984 | 0.16 | 0.243267 | 0.22 | 0.747634 | 0.56
0.049837 | 4.83 | 11.7 | 17.2 | 21.3 | 27.1 | 25 | 0.0884928 | 0.077 | 0.213587 | 0.21 | 0.317897 | 0.32 | 0.317897 | 0.32 | 0.852222 | 0.85 | 0.984659 | 0.94 | 0.0383017 | 0.038 | 0.167113 | 0.16 | 0.293805 | 0.28 | 0.395467 | 0.39 | 0.918763 | 0.85 | 1.134 | 1.1 | 0.0520258 | 0.038 | 0.092173 | 0.07 | 0.188825 | 0.15 | 0.231991 | 0.19 | 0.706839 | 0.54
0.0503278 | 4.89 | 11.5 | 16.4 | 20.4 | 26.5 | 23.3 | 0.084048 | 0.085 | 0.202747 | 0.21 | 0.301837 | 0.29 | 0.301837 | 0.29 | 0.809311 | 0.81 | 0.93508 | 0.86 | 0.036403 | 0.023 | 0.158671 | 0.15 | 0.278754 | 0.26 | 0.374775 | 0.36 | 0.873661 | 0.79 | 1.08437 | 1 | 0.0493457 | 0.029 | 0.0878094 | 0.066 | 0.180336 | 0.14 | 0.221559 | 0.17 | 0.666949 | 0.53
0.0508186 | 4.85 | 10.4 | 15.5 | 19.5 | 24.8 | 22.4 | 0.0798767 | 0.077 | 0.19258 | 0.21 | 0.286769 | 0.29 | 0.286769 | 0.29 | 0.769038 | 0.74 | 0.888547 | 0.86 | 0.0346195 | 0.033 | 0.150751 | 0.13 | 0.26469 | 0.25 | 0.355271 | 0.35 | 0.83073 | 0.79 | 1.03726 | 1 | 0.0468344 | 0.044 | 0.0836917 | 0.062 | 0.172438 | 0.13 | 0.211873 | 0.17 | 0.628248 | 0.5
0.0513094 | 4.47 | 9.96 | 14.8 | 18.7 | 24.5 | 21.4 | 0.075962 | 0.081 | 0.183045 | 0.19 | 0.272631 | 0.28 | 0.272631 | 0.28 | 0.731241 | 0.75 | 0.844877 | 0.8 | 0.0329441 | 0.035 | 0.14332 | 0.16 | 0.25155 | 0.25 | 0.336906 | 0.34 | 0.789901 | 0.79 | 0.992493 | 1 | 0.0444815 | 0.038 | 0.0797996 | 0.061 | 0.165061 | 0.15 | 0.202843 | 0.17 | 0.590987 | 0.49
0.0518003 | 4.41 | 10.1 | 15.4 | 17.3 | 22.8 | 20.9 | 0.0722881 | 0.078 | 0.174101 | 0.17 | 0.259367 | 0.28 | 0.259367 | 0.28 | 0.695769 | 0.69 | 0.803893 | 0.8 | 0.0313704 | 0.03 | 0.136348 | 0.14 | 0.239272 | 0.23 | 0.319634 | 0.34 | 0.751109 | 0.75 | 0.949913 | 0.97 | 0.0422769 | 0.029 | 0.0761158 | 0.061 | 0.158143 | 0.13 | 0.19439 | 0.17 | 0.555374 | 0.48
0.0522911 | 3.86 | 8.98 | 13.8 | 16.9 | 22.4 | 19.5 | 0.0688402 | 0.073 | 0.165713 | 0.18 | 0.246922 | 0.27 | 0.246922 | 0.27 | 0.66248 | 0.69 | 0.76543 | 0.77 | 0.0298921 | 0.031 | 0.129806 | 0.12 | 0.227797 | 0.23 | 0.303408 | 0.32 | 0.714294 | 0.66 | 0.909374 | 0.92 | 0.0402112 | 0.039 | 0.072625 | 0.066 | 0.151626 | 0.13 | 0.186439 | 0.16 | 0.521567 | 0.47
0.0527819 | 3.91 | 9.13 | 12.9 | 16.2 | 21.6 | 19.6 | 0.065604 | 0.067 | 0.157845 | 0.16 | 0.235245 | 0.23 | 0.235245 | 0.23 | 0.631237 | 0.67 | 0.729332 | 0.72 | 0.0285034 | 0.022 | 0.123668 | 0.13 | 0.21707 | 0.21 | 0.288179 | 0.29 | 0.679395 | 0.63 | 0.870749 | 0.86 | 0.0382754 | 0.035 | 0.0693142 | 0.055 | 0.145459 | 0.13 | 0.178926 | 0.15 | 0.489676 | 0.43
0.0532727 | 3.5 | 8.6 | 12.5 | 15.6 | 20 | 18.7 | 0.0625661 | 0.061 | 0.150464 | 0.14 | 0.224287 | 0.23 | 0.224287 | 0.23 | 0.601912 | 0.62 | 0.695451 | 0.7 | 0.0271988 | 0.022 | 0.117909 | 0.12 | 0.207038 | 0.19 | 0.2739 | 0.27 | 0.646351 | 0.64 | 0.833923 | 0.85 | 0.036461 | 0.029 | 0.0661721 | 0.047 | 0.1396 | 0.12 | 0.171796 | 0.15 | 0.459766 | 0.42
0.0537636 | 3.25 | 8.25 | 11.7 | 15.2 | 19.1 | 17.7 | 0.0597141 | 0.066 | 0.143539 | 0.15 | 0.214003 | 0.23 | 0.214003 | 0.23 | 0.574385 | 0.58 | 0.663645 | 0.65 | 0.025973 | 0.014 | 0.112503 | 0.11 | 0.197652 | 0.19 | 0.260523 | 0.28 | 0.615103 | 0.63 | 0.798793 | 0.81 | 0.0347603 | 0.02 | 0.0631893 | 0.057 | 0.134012 | 0.098 | 0.164998 | 0.14 | 0.431855 | 0.41
0.0542544 | 3.25 | 8.19 | 11.8 | 14.3 | 18.3 | 16.9 | 0.0570359 | 0.06 | 0.137041 | 0.15 | 0.204351 | 0.23 | 0.204351 | 0.23 | 0.548541 | 0.59 | 0.633785 | 0.65 | 0.024821 | 0.029 | 0.107429 | 0.11 | 0.188866 | 0.21 | 0.248002 | 0.26 | 0.585589 | 0.61 | 0.76527 | 0.8 | 0.0331657 | 0.031 | 0.0603575 | 0.046 | 0.128662 | 0.1 | 0.158494 | 0.14 | 0.40593 | 0.4
0.0547452 | 3.24 | 7.7 | 11.5 | 13.7 | 17.8 | 15.3 | 0.0545206 | 0.074 | 0.132131 | 0.15 | 0.197055 | 0.21 | 0.197055 | 0.21 | 0.529004 | 0.59 | 0.611212 | 0.59 | 0.0237382 | 0.022 | 0.103594 | 0.11 | 0.182239 | 0.18 | 0.238569 | 0.25 | 0.563184 | 0.59 | 0.739554 | 0.78 | 0.0319618 | 0.03 | 0.0581962 | 0.054 | 0.124537 | 0.11 | 0.153478 | 0.13 | 0.38659 | 0.41
0.055236 | 3.37 | 7.62 | 10.4 | 13.1 | 17.8 | 15.8 | 0.0521575 | 0.051 | 0.126332 | 0.13 | 0.188437 | 0.21 | 0.188437 | 0.21 | 0.505922 | 0.55 | 0.584542 | 0.59 | 0.0227203 | 0.023 | 0.0990643 | 0.1 | 0.174424 | 0.17 | 0.227471 | 0.25 | 0.536632 | 0.57 | 0.708724 | 0.72 | 0.0305409 | 0.028 | 0.0556194 | 0.042 | 0.119558 | 0.087 | 0.14742 | 0.12 | 0.364109 | 0.37
0.0557269 | 3.2 | 7.18 | 10.6 | 13.5 | 17 | 14.9 | 0.0499366 | 0.05 | 0.120886 | 0.14 | 0.180343 | 0.21 | 0.180343 | 0.21 | 0.484236 | 0.53 | 0.559487 | 0.56 | 0.021763 | 0.019 | 0.0948092 | 0.1 | 0.167093 | 0.19 | 0.217099 | 0.24 | 0.511634 | 0.56 | 0.679295 | 0.71 | 0.0292077 | 0.024 | 0.0531764 | 0.04 | 0.114761 | 0.099 | 0.14158 | 0.13 | 0.343434 | 0.36
0.0562177 | 3.25 | 6.97 | 10.3 | 12.6 | 16.1 | 14.5 | 0.0478488 | 0.053 | 0.115771 | 0.12 | 0.172737 | 0.21 | 0.172737 | 0.21 | 0.463856 | 0.51 | 0.53594 | 0.59 | 0.0208625 | 0.019 | 0.0908109 | 0.1 | 0.160211 | 0.18 | 0.20741 | 0.23 | 0.488126 | 0.55 | 0.651206 | 0.69 | 0.0279561 | 0.036 | 0.050862 | 0.049 | 0.110135 | 0.093 | 0.13594 | 0.12 | 0.324469 | 0.35
0.0567085 | 2.66 | 6.78 | 9.5 | 12 | 15.7 | 14.4 | 0.0458853 | 0.056 | 0.110963 | 0.12 | 0.165587 | 0.18 | 0.165587 | 0.18 | 0.444696 | 0.49 | 0.513803 | 0.52 | 0.020015 | 0.024 | 0.0870527 | 0.11 | 0.153743 | 0.17 | 0.198362 | 0.23 | 0.46604 | 0.52 | 0.624403 | 0.65 | 0.0267808 | 0.033 | 0.0486719 | 0.047 | 0.105673 | 0.095 | 0.130493 | 0.11 | 0.307114 | 0.33
0.0571993 | 3.03 | 6.51 | 9.25 | 11.5 | 15.1 | 13.3 | 0.044038 | 0.052 | 0.106444 | 0.11 | 0.158864 | 0.18 | 0.158864 | 0.18 | 0.426677 | 0.49 | 0.492983 | 0.51 | 0.0192172 | 0.009 | 0.0835187 | 0.086 | 0.14766 | 0.16 | 0.189913 | 0.21 | 0.445308 | 0.49 | 0.598836 | 0.64 | 0.0256766 | 0.019 | 0.0466015 | 0.042 | 0.101372 | 0.089 | 0.125233 | 0.094 | 0.291262 | 0.33
0.0576902 | 2.82 | 6.16 | 8.99 | 11.1 | 15.1 | 13.5 | 0.042299 | 0.051 | 0.102193 | 0.12 | 0.15254 | 0.18 | 0.15254 | 0.18 | 0.409722 | 0.47 | 0.473393 | 0.52 | 0.0184658 | 0.029 | 0.0801939 | 0.087 | 0.141931 | 0.14 | 0.182024 | 0.22 | 0.425864 | 0.49 | 0.574458 | 0.63 | 0.0246387 | 0.035 | 0.0446467 | 0.04 | 0.09723 | 0.093 | 0.120157 | 0.12 | 0.276806 | 0.31
0.058181 | 2.75 | 6.26 | 8.9 | 10.6 | 13.8 | 12.9 | 0.0406613 | 0.048 | 0.0981925 | 0.11 | 0.146587 | 0.18 | 0.146587 | 0.18 | 0.39376 | 0.48 | 0.454951 | 0.5 | 0.0177577 | 0.026 | 0.0770645 | 0.094 | 0.136532 | 0.15 | 0.174658 | 0.2 | 0.407641 | 0.47 | 0.551225 | 0.59 | 0.0236625 | 0.033 | 0.0428033 | 0.038 | 0.0932483 | 0.08 | 0.115269 | 0.11 | 0.263642 | 0.31
0.0586718 | 2.51 | 5.89 | 8.22 | 10.9 | 13.6 | 12.2 | 0.039118 | 0.047 | 0.0944257 | 0.11 | 0.14098 | 0.17 | 0.14098 | 0.17 | 0.378726 | 0.42 | 0.437581 | 0.51 | 0.0170902 | 0.026 | 0.0741172 | 0.085 | 0.131438 | 0.15 | 0.167777 | 0.2 | 0.390571 | 0.45 | 0.529097 | 0.61 | 0.0227438 | 0.028 | 0.0410669 | 0.041 | 0.0894284 | 0.08 | 0.110569 | 0.099 | 0.251668 | 0.32
0.0591626 | 2.38 | 5.58 | 8.63 | 10.3 | 13.3 | 12 | 0.0376629 | 0.036 | 0.0908767 | 0.11 | 0.135697 | 0.16 | 0.135697 | 0.16 | 0.364557 | 0.4 | 0.42121 | 0.46 | 0.0164605 | 0.018 | 0.07134 | 0.068 | 0.126626 | 0.14 | 0.161348 | 0.19 | 0.37459 | 0.43 | 0.508033 | 0.58 | 0.0218787 | 0.018 | 0.0394331 | 0.038 | 0.0857727 | 0.077 | 0.106062 | 0.094 | 0.240787 | 0.28
0.0596534 | 2.37 | 5.59 | 8.01 | 10.1 | 12.9 | 11.8 | 0.03629 | 0.047 | 0.0875308 | 0.11 | 0.130715 | 0.17 | 0.130715 | 0.17 | 0.351195 | 0.41 | 0.405772 | 0.44 | 0.0158661 | 0.012 | 0.0687212 | 0.071 | 0.122075 | 0.13 | 0.155338 | 0.18 | 0.359634 | 0.43 | 0.487994 | 0.54 | 0.0210635 | 0.02 | 0.0378975 | 0.033 | 0.0822833 | 0.069 | 0.101752 | 0.09 | 0.230906 | 0.27
0.0601443 | 2.39 | 5.08 | 7.58 | 9.86 | 12.4 | 11.4 | 0.0349938 | 0.03 | 0.084991 | 0.097 | 0.126933 | 0.15 | 0.126933 | 0.15 | 0.34105 | 0.4 | 0.39405 | 0.41 | 0.0153047 | 0.013 | 0.066733 | 0.073 | 0.11861 | 0.13 | 0.15081 | 0.18 | 0.348366 | 0.4 | 0.472675 | 0.51 | 0.020445 | 0.02 | 0.0367367 | 0.032 | 0.0796126 | 0.07 | 0.0984471 | 0.081 | 0.223662 | 0.29
0.0606351 | 2.22 | 5.12 | 7.37 | 9.25 | 12 | 10.8 | 0.0337692 | 0.039 | 0.0819766 | 0.098 | 0.122444 | 0.15 | 0.122444 | 0.15 | 0.329006 | 0.37 | 0.380134 | 0.41 | 0.0147741 | 0.013 | 0.064373 | 0.064 | 0.114484 | 0.13 | 0.145477 | 0.16 | 0.3351 | 0.37 | 0.454387 | 0.51 | 0.0197112 | 0.017 | 0.0353662 | 0.029 | 0.0764263 | 0.067 | 0.0944983 | 0.082 | 0.215366 | 0.26
0.0611259 | 2.14 | 4.88 | 7.26 | 9.38 | 11.6 | 10.3 | 0.0326114 | 0.041 | 0.0791289 | 0.096 | 0.118202 | 0.14 | 0.118202 | 0.14 | 0.317625 | 0.38 | 0.366984 | 0.4 | 0.0142722 | 0.015 | 0.0621431 | 0.078 | 0.11057 | 0.13 | 0.14048 | 0.18 | 0.322689 | 0.39 | 0.43702 | 0.49 | 0.0190182 | 0.021 | 0.0340809 | 0.031 | 0.0734088 | 0.072 | 0.0907526 | 0.084 | 0.20784 | 0.26
0.0616167 | 1.92 | 4.96 | 6.93 | 8.67 | 10.7 | 10.3 | 0.0315157 | 0.031 | 0.0764365 | 0.083 | 0.114191 | 0.13 | 0.114191 | 0.13 | 0.306862 | 0.35 | 0.354549 | 0.41 | 0.0137971 | 0.012 | 0.0600346 | 0.066 | 0.106855 | 0.12 | 0.135793 | 0.16 | 0.311078 | 0.36 | 0.420537 | 0.49 | 0.0183633 | 0.016 | 0.0328758 | 0.031 | 0.0705591 | 0.063 | 0.0872101 | 0.084 | 0.201013 | 0.24
0.0621076 | 1.97 | 4.62 | 6.77 | 8.42 | 10.7 | 9.64 | 0.0304781 | 0.037 | 0.0738889 | 0.098 | 0.110396 | 0.14 | 0.110396 | 0.14 | 0.296676 | 0.35 | 0.342779 | 0.37 | 0.013347 | 0.015 | 0.0580392 | 0.056 | 0.103325 | 0.11 | 0.131392 | 0.15 | 0.300212 | 0.34 | 0.404902 | 0.45 | 0.0177438 | 0.019 | 0.0317463 | 0.025 | 0.0678748 | 0.058 | 0.0838691 | 0.085 | 0.194817 | 0.23
0.0625984 | 1.82 | 4.34 | 6.36 | 8.05 | 10.5 | 9.24 | 0.0294946 | 0.037 | 0.0714762 | 0.084 | 0.106801 | 0.12 | 0.106801 | 0.12 | 0.287026 | 0.34 | 0.33163 | 0.39 | 0.0129203 | 0.013 | 0.0561492 | 0.065 | 0.0999671 | 0.11 | 0.127253 | 0.15 | 0.290039 | 0.37 | 0.390079 | 0.47 | 0.0171573 | 0.026 | 0.0306874 | 0.029 | 0.0653526 | 0.054 | 0.0807265 | 0.077 | 0.189189 | 0.25
0.0630892 | 1.63 | 4.32 | 6.5 | 7.93 | 10.3 | 9.22 | 0.0285616 | 0.038 | 0.0691891 | 0.086 | 0.103392 | 0.11 | 0.103392 | 0.11 | 0.277877 | 0.32 | 0.32106 | 0.36 | 0.0125153 | 0.011 | 0.0543574 | 0.062 | 0.096771 | 0.1 | 0.123354 | 0.14 | 0.28051 | 0.32 | 0.376033 | 0.46 | 0.0166015 | 0.018 | 0.0296943 | 0.034 | 0.0629879 | 0.063 | 0.0777777 | 0.077 | 0.184071 | 0.21
0.06358 | 1.94 | 4.41 | 6.21 | 7.72 | 10.1 | 9.06 | 0.0276757 | 0.022 | 0.0670191 | 0.065 | 0.100158 | 0.11 | 0.100158 | 0.11 | 0.269195 | 0.32 | 0.311028 | 0.35 | 0.0121307 | 0.003 | 0.0526571 | 0.054 | 0.0937262 | 0.097 | 0.119676 | 0.13 | 0.271579 | 0.31 | 0.362735 | 0.43 | 0.0160744 | 0.0083 | 0.0287625 | 0.021 | 0.0607753 | 0.058 | 0.0750169 | 0.064 | 0.179408 | 0.2
0.0640709 | 1.87 | 4.12 | 5.94 | 7.1 | 9.48 | 8.82 | 0.0268338 | 0.032 | 0.0649582 | 0.07 | 0.0970859 | 0.12 | 0.0970859 | 0.12 | 0.260947 | 0.31 | 0.301499 | 0.34 | 0.011765 | 0.012 | 0.0510422 | 0.06 | 0.0908236 | 0.1 | 0.116199 | 0.14 | 0.2632 | 0.33 | 0.350129 | 0.42 | 0.0155739 | 0.013 | 0.0278871 | 0.028 | 0.0587085 | 0.054 | 0.072437 | 0.073 | 0.175148 | 0.21
0.0645617 | 1.69 | 4.13 | 5.9 | 7.06 | 9.55 | 8.44 | 0.0260328 | 0.037 | 0.0629991 | 0.071 | 0.0941652 | 0.12 | 0.0941652 | 0.12 | 0.253105 | 0.29 | 0.292438 | 0.34 | 0.011417 | 0.015 | 0.0495067 | 0.058 | 0.0880547 | 0.099 | 0.112907 | 0.14 | 0.255332 | 0.32 | 0.338203 | 0.38 | 0.0150982 | 0.02 | 0.0270637 | 0.025 | 0.0567806 | 0.06 | 0.07003 | 0.081 | 0.171243 | 0.21
0.0650525 | 1.78 | 3.82 | 5.91 | 6.92 | 9.04 | 8.13 | 0.02527 | 0.027 | 0.0611348 | 0.065 | 0.0913855 | 0.11 | 0.0913855 | 0.11 | 0.245641 | 0.3 | 0.283814 | 0.32 | 0.0110856 | 0.012 | 0.0480454 | 0.059 | 0.0854117 | 0.1 | 0.109782 | 0.13 | 0.247933 | 0.31 | 0.326916 | 0.39 | 0.0146456 | 0.016 | 0.0262879 | 0.025 | 0.0549838 | 0.06 | 0.0677871 | 0.078 | 0.167645 | 0.21
0.0655433 | 1.73 | 3.5 | 5.57 | 6.42 | 8.83 | 7.62 | 0.024543 | 0.027 | 0.0597073 | 0.068 | 0.089257 | 0.1 | 0.089257 | 0.1 | 0.239924 | 0.26 | 0.277209 | 0.3 | 0.0107696 | 0.007 | 0.0469264 | 0.056 | 0.0833832 | 0.099 | 0.107393 | 0.13 | 0.242328 | 0.27 | 0.318324 | 0.39 | 0.0142992 | 0.012 | 0.0256987 | 0.026 | 0.0536356 | 0.058 | 0.0661046 | 0.064 | 0.164959 | 0.19
0.0660342 | 1.66 | 3.58 | 5.32 | 6.53 | 8.71 | 7.9 | 0.0238494 | 0.025 | 0.0579979 | 0.068 | 0.0867077 | 0.099 | 0.0867077 | 0.099 | 0.233077 | 0.28 | 0.269298 | 0.3 | 0.010468 | 0.008 | 0.0455862 | 0.046 | 0.0809492 | 0.089 | 0.104533 | 0.12 | 0.235683 | 0.28 | 0.308104 | 0.38 | 0.0138844 | 0.015 | 0.0249982 | 0.029 | 0.0520549 | 0.047 | 0.0641329 | 0.064 | 0.161807 | 0.18
0.066525 | 1.46 | 3.49 | 5.11 | 6.29 | 8.07 | 7.53 | 0.0231869 | 0.031 | 0.0563666 | 0.068 | 0.0842746 | 0.11 | 0.0842746 | 0.11 | 0.226541 | 0.26 | 0.261746 | 0.29 | 0.0101799 | 0.011 | 0.0443071 | 0.052 | 0.0786226 | 0.081 | 0.101803 | 0.12 | 0.229408 | 0.27 | 0.298432 | 0.37 | 0.0134887 | 0.017 | 0.0243339 | 0.028 | 0.0505824 | 0.052 | 0.0622978 | 0.059 | 0.158846 | 0.19
0.0670158 | 1.59 | 3.57 | 5.15 | 6.09 | 7.76 | 7.56 | 0.0225536 | 0.027 | 0.0548081 | 0.07 | 0.0819499 | 0.087 | 0.0819499 | 0.087 | 0.220296 | 0.26 | 0.25453 | 0.3 | 0.00990437 | 0.014 | 0.0430849 | 0.046 | 0.0763974 | 0.091 | 0.0991886 | 0.1 | 0.223471 | 0.26 | 0.289278 | 0.34 | 0.0131107 | 0.017 | 0.0237023 | 0.026 | 0.0492096 | 0.052 | 0.060589 | 0.061 | 0.156038 | 0.16
0.0675066 | 1.45 | 3.39 | 4.82 | 5.93 | 7.64 | 6.76 | 0.0219475 | 0.026 | 0.0533177 | 0.065 | 0.0797264 | 0.09 | 0.0797264 | 0.09 | 0.214322 | 0.24 | 0.247628 | 0.29 | 0.00964062 | 0.007 | 0.041916 | 0.049 | 0.0742685 | 0.081 | 0.096681 | 0.11 | 0.217843 | 0.26 | 0.280612 | 0.33 | 0.0127493 | 0.015 | 0.0231 | 0.019 | 0.0479281 | 0.051 | 0.0589959 | 0.066 | 0.153349 | 0.17
0.0679975 | 1.35 | 3.16 | 4.55 | 6.1 | 7.39 | 6.74 | 0.0213669 | 0.026 | 0.051891 | 0.061 | 0.0775976 | 0.09 | 0.0775976 | 0.09 | 0.208601 | 0.25 | 0.241018 | 0.28 | 0.00938789 | 0.009 | 0.0407968 | 0.039 | 0.0722306 | 0.071 | 0.09427 | 0.11 | 0.212494 | 0.25 | 0.272405 | 0.32 | 0.0124035 | 0.021 | 0.0225238 | 0.021 | 0.0467291 | 0.04 | 0.0575081 | 0.059 | 0.150746 | 0.17
0.0684883 | 1.54 | 2.9 | 4.81 | 5.63 | 7.04 | 6.5 | 0.0208102 | 0.03 | 0.0505238 | 0.067 | 0.0755573 | 0.094 | 0.0755573 | 0.094 | 0.203118 | 0.26 | 0.234682 | 0.25 | 0.00914547 | 0.01 | 0.0397241 | 0.047 | 0.0702791 | 0.073 | 0.0919467 | 0.1 | 0.2074 | 0.23 | 0.264631 | 0.32 | 0.0120721 | 0.016 | 0.0219709 | 0.021 | 0.0456044 | 0.046 | 0.0561152 | 0.068 | 0.148197 | 0.16
0.0689791 | 1.14 | 2.87 | 4.18 | 5.3 | 7.04 | 6.44 | 0.0202758 | 0.032 | 0.0492122 | 0.054 | 0.0735997 | 0.086 | 0.0735997 | 0.086 | 0.197856 | 0.23 | 0.228603 | 0.26 | 0.00891272 | 0.01 | 0.038695 | 0.046 | 0.0684096 | 0.073 | 0.0897035 | 0.11 | 0.202536 | 0.24 | 0.257261 | 0.31 | 0.0117544 | 0.014 | 0.0214386 | 0.023 | 0.0445456 | 0.047 | 0.054807 | 0.055 | 0.145676 | 0.15
0.0694699 | 1.27 | 3.17 | 4.31 | 5.26 | 7.07 | 6.25 | 0.0197625 | 0.031 | 0.0479528 | 0.052 | 0.0717197 | 0.087 | 0.0717197 | 0.087 | 0.192802 | 0.24 | 0.222763 | 0.25 | 0.00868903 | 0.009 | 0.0377066 | 0.042 | 0.0666177 | 0.079 | 0.0875333 | 0.099 | 0.197879 | 0.23 | 0.250271 | 0.3 | 0.0114493 | 0.012 | 0.0209246 | 0.017 | 0.0435449 | 0.044 | 0.0535735 | 0.055 | 0.14316 | 0.14
0.0699608 | 1.19 | 2.91 | 4.24 | 5.23 | 6.8 | 6.18 | 0.0192688 | 0.019 | 0.0467423 | 0.05 | 0.0699124 | 0.081 | 0.0699124 | 0.081 | 0.187942 | 0.22 | 0.217149 | 0.23 | 0.00847384 | 0.011 | 0.0367564 | 0.034 | 0.0648993 | 0.076 | 0.0854302 | 0.093 | 0.193408 | 0.22 | 0.243635 | 0.28 | 0.0111562 | 0.012 | 0.0204268 | 0.016 | 0.0425946 | 0.043 | 0.0524052 | 0.05 | 0.140626 | 0.14
0.0704516 | 1.34 | 2.78 | 4.33 | 5.08 | 6.32 | 5.99 | 0.0187937 | 0.027 | 0.0455776 | 0.055 | 0.0681732 | 0.083 | 0.0681732 | 0.083 | 0.183265 | 0.2 | 0.211745 | 0.23 | 0.00826664 | 0.004 | 0.035842 | 0.042 | 0.0632507 | 0.076 | 0.0833887 | 0.1 | 0.189104 | 0.21 | 0.237331 | 0.29 | 0.0108743 | 0.0042 | 0.0199436 | 0.019 | 0.0416873 | 0.033 | 0.0512927 | 0.053 | 0.138058 | 0.14
0.0709424 | 1.26 | 2.62 | 3.87 | 4.87 | 6.48 | 5.53 | 0.0183359 | 0.025 | 0.044677 | 0.06 | 0.0668281 | 0.084 | 0.0668281 | 0.084 | 0.179647 | 0.2 | 0.207564 | 0.24 | 0.00806693 | 0.01 | 0.0351349 | 0.039 | 0.0619795 | 0.068 | 0.0817968 | 0.077 | 0.185769 | 0.21 | 0.23251 | 0.28 | 0.0106563 | 0.011 | 0.0195664 | 0.015 | 0.0409878 | 0.042 | 0.050437 | 0.051 | 0.13597 | 0.15
0.0714332 | 1.15 | 2.57 | 4.16 | 4.86 | 6.18 | 5.6 | 0.0178945 | 0.029 | 0.043588 | 0.051 | 0.0652012 | 0.078 | 0.0652012 | 0.078 | 0.175271 | 0.2 | 0.202508 | 0.23 | 0.00787428 | 0.013 | 0.0342796 | 0.041 | 0.0604471 | 0.069 | 0.0798552 | 0.087 | 0.181722 | 0.2 | 0.226746 | 0.26 | 0.0103929 | 0.016 | 0.0191058 | 0.016 | 0.0401412 | 0.036 | 0.0494035 | 0.039 | 0.133312 | 0.14
0.071924 | 1.07 | 2.4 | 3.73 | 4.77 | 6.26 | 5.55 | 0.0174685 | 0.024 | 0.0425374 | 0.053 | 0.0636316 | 0.07 | 0.0636316 | 0.07 | 0.171047 | 0.2 | 0.197629 | 0.21 | 0.00768828 | 0.004 | 0.0334543 | 0.037 | 0.0589743 | 0.063 | 0.0779642 | 0.087 | 0.177797 | 0.2 | 0.221251 | 0.28 | 0.0101388 | 0.0095 | 0.0186562 | 0.019 | 0.0393197 | 0.038 | 0.048403 | 0.039 | 0.130593 | 0.13
0.0724149 | 1.14 | 2.29 | 3.43 | 4.38 | 5.84 | 5.36 | 0.0170571 | 0.021 | 0.0415232 | 0.054 | 0.0621159 | 0.073 | 0.0621159 | 0.073 | 0.166969 | 0.19 | 0.192916 | 0.2 | 0.00750853 | 0.006 | 0.0326575 | 0.04 | 0.0575579 | 0.067 | 0.0761209 | 0.08 | 0.17398 | 0.2 | 0.216007 | 0.24 | 0.00989363 | 0.0099 | 0.0182168 | 0.015 | 0.0385181 | 0.038 | 0.0474285 | 0.036 | 0.127812 | 0.13
0.0729057 | 1.1 | 2.42 | 3.24 | 4.53 | 5.35 | 4.84 | 0.0166593 | 0.021 | 0.0405431 | 0.043 | 0.060651 | 0.069 | 0.060651 | 0.069 | 0.163026 | 0.18 | 0.18836 | 0.22 | 0.0073347 | 0.011 | 0.0318873 | 0.037 | 0.0561945 | 0.065 | 0.074323 | 0.089 | 0.170259 | 0.2 | 0.210995 | 0.24 | 0.00965682 | 0.01 | 0.0177872 | 0.02 | 0.0377318 | 0.039 | 0.0464739 | 0.044 | 0.124972 | 0.13
0.0733965 | 1.03 | 2.24 | 3.25 | 4.17 | 5.64 | 4.89 | 0.0162746 | 0.023 | 0.0395954 | 0.045 | 0.0592341 | 0.068 | 0.0592341 | 0.068 | 0.159211 | 0.16 | 0.183952 | 0.2 | 0.00716645 | 0.01 | 0.0311423 | 0.032 | 0.0548812 | 0.058 | 0.0725687 | 0.077 | 0.166625 | 0.2 | 0.206196 | 0.24 | 0.00942791 | 0.0094 | 0.017367 | 0.013 | 0.036957 | 0.04 | 0.045534 | 0.039 | 0.122077 | 0.12
0.0738873 | 1.12 | 2.36 | 3.54 | 4.44 | 5.35 | 4.89 | 0.0159021 | 0.019 | 0.0386781 | 0.048 | 0.0578624 | 0.072 | 0.0578624 | 0.072 | 0.155518 | 0.17 | 0.179685 | 0.2 | 0.00700348 | 0.009 | 0.0304211 | 0.037 | 0.0536149 | 0.065 | 0.0708565 | 0.087 | 0.163069 | 0.18 | 0.201594 | 0.24 | 0.00920646 | 0.01 | 0.016956 | 0.02 | 0.0361903 | 0.037 | 0.0446044 | 0.041 | 0.119136 | 0.12
0.0743782 | 0.944 | 2.18 | 3.38 | 4.16 | 5.3 | 4.57 | 0.0155413 | 0.019 | 0.0377897 | 0.05 | 0.0565336 | 0.056 | 0.0565336 | 0.056 | 0.151939 | 0.18 | 0.17555 | 0.18 | 0.00684552 | 0.01 | 0.0297225 | 0.034 | 0.052393 | 0.054 | 0.0691854 | 0.082 | 0.159581 | 0.18 | 0.197172 | 0.21 | 0.00899211 | 0.013 | 0.0165541 | 0.012 | 0.0354296 | 0.031 | 0.0436818 | 0.045 | 0.116161 | 0.11
0.074869 | 0.855 | 2.26 | 3.07 | 3.94 | 4.94 | 4.63 | 0.0151914 | 0.015 | 0.0369286 | 0.043 | 0.0552453 | 0.069 | 0.0552453 | 0.069 | 0.148468 | 0.18 | 0.17154 | 0.18 | 0.00669229 | 0.008 | 0.0290451 | 0.034 | 0.0512124 | 0.057 | 0.0675542 | 0.071 | 0.156158 | 0.18 | 0.192915 | 0.22 | 0.00878443 | 0.0096 | 0.0161614 | 0.018 | 0.0346729 | 0.032 | 0.0427636 | 0.04 | 0.113163 | 0.11
0.0753598 | 0.9 | 2.19 | 3.31 | 4.1 | 4.79 | 4.41 | 0.0148521 | 0.011 | 0.0360935 | 0.048 | 0.0539956 | 0.067 | 0.0539956 | 0.067 | 0.145101 | 0.16 | 0.16765 | 0.18 | 0.00654356 | 0.009 | 0.028388 | 0.026 | 0.0500707 | 0.056 | 0.0659626 | 0.07 | 0.152792 | 0.16 | 0.188809 | 0.21 | 0.00858313 | 0.01 | 0.015778 | 0.02 | 0.0339194 | 0.032 | 0.0418482 | 0.036 | 0.110157 | 0.11
0.0758506 | 0.889 | 2 | 3.06 | 3.58 | 4.75 | 4.18 | 0.0145227 | 0.024 | 0.035283 | 0.039 | 0.0527823 | 0.068 | 0.0527823 | 0.068 | 0.141831 | 0.17 | 0.163872 | 0.18 | 0.0063991 | 0.008 | 0.0277501 | 0.034 | 0.0489654 | 0.057 | 0.0644101 | 0.072 | 0.149481 | 0.18 | 0.18484 | 0.21 | 0.00838786 | 0.0093 | 0.0154042 | 0.017 | 0.0331689 | 0.037 | 0.040935 | 0.039 | 0.107157 | 0.11
0.0763415 | 0.822 | 2.04 | 2.87 | 3.65 | 4.63 | 4.16 | 0.0142028 | 0.017 | 0.0346515 | 0.038 | 0.0518369 | 0.059 | 0.0518369 | 0.059 | 0.139282 | 0.15 | 0.160927 | 0.18 | 0.00625872 | 0.006 | 0.027253 | 0.033 | 0.0481058 | 0.046 | 0.0631959 | 0.067 | 0.14687 | 0.15 | 0.181755 | 0.21 | 0.00823581 | 0.011 | 0.015112 | 0.016 | 0.0325708 | 0.03 | 0.040206 | 0.035 | 0.104771 | 0.095
0.0768323 | 0.889 | 2.04 | 2.97 | 3.53 | 4.3 | 4.22 | 0.0138919 | 0.016 | 0.0338823 | 0.038 | 0.050685 | 0.058 | 0.050685 | 0.058 | 0.136177 | 0.14 | 0.157339 | 0.15 | 0.00612222 | 0.005 | 0.0266474 | 0.025 | 0.0470603 | 0.048 | 0.0617129 | 0.062 | 0.14365 | 0.16 | 0.178001 | 0.2 | 0.00805071 | 0.0026 | 0.0147557 | 0.012 | 0.0318267 | 0.028 | 0.0392975 | 0.03 | 0.101819 | 0.1
0.0773231 | 0.815 | 1.9 | 2.79 | 3.57 | 4.46 | 4.19 | 0.0135897 | 0.015 | 0.0331347 | 0.032 | 0.0495651 | 0.058 | 0.0495651 | 0.058 | 0.133157 | 0.15 | 0.15385 | 0.17 | 0.00598942 | 0.004 | 0.0260585 | 0.036 | 0.0460449 | 0.052 | 0.0602683 | 0.06 | 0.140479 | 0.15 | 0.17435 | 0.19 | 0.00787088 | 0.0091 | 0.0144094 | 0.015 | 0.0310876 | 0.029 | 0.0383933 | 0.037 | 0.0989139 | 0.092
0.0778139 | 0.791 | 1.76 | 2.66 | 3.37 | 4.4 | 4 | 0.0132957 | 0.017 | 0.0324075 | 0.04 | 0.0484756 | 0.052 | 0.0484756 | 0.052 | 0.130218 | 0.13 | 0.150454 | 0.15 | 0.00586017 | 0.01 | 0.0254856 | 0.024 | 0.0450577 | 0.047 | 0.0588618 | 0.061 | 0.137357 | 0.14 | 0.170793 | 0.19 | 0.00769611 | 0.013 | 0.0140733 | 0.017 | 0.0303552 | 0.033 | 0.0374952 | 0.038 | 0.0960672 | 0.11
0.0783048 | 0.803 | 1.74 | 2.47 | 3.01 | 4.34 | 3.91 | 0.0130096 | 0.016 | 0.0317 | 0.035 | 0.0474152 | 0.043 | 0.0474152 | 0.043 | 0.127357 | 0.14 | 0.147149 | 0.17 | 0.0057343 | 0.01 | 0.0249281 | 0.03 | 0.044097 | 0.05 | 0.0574933 | 0.06 | 0.134282 | 0.15 | 0.16732 | 0.19 | 0.00752616 | 0.013 | 0.0137474 | 0.014 | 0.0296313 | 0.025 | 0.0366054 | 0.035 | 0.0932905 | 0.097
0.0787956 | 0.826 | 1.87 | 2.71 | 3.28 | 4.34 | 3.91 | 0.012731 | 0.017 | 0.0310112 | 0.035 | 0.0463826 | 0.052 | 0.0463826 | 0.052 | 0.124571 | 0.13 | 0.14393 | 0.15 | 0.00561168 | 0.007 | 0.0243852 | 0.022 | 0.0431609 | 0.042 | 0.0561625 | 0.061 | 0.131257 | 0.14 | 0.163922 | 0.19 | 0.00736082 | 0.008 | 0.0134317 | 0.016 | 0.0289177 | 0.026 | 0.0357263 | 0.037 | 0.0905937 | 0.092
0.0792864 | 0.842 | 1.83 | 2.62 | 3.03 | 3.97 | 3.85 | 0.0124598 | 0.015 | 0.0303404 | 0.035 | 0.0453768 | 0.048 | 0.0453768 | 0.048 | 0.121857 | 0.14 | 0.140793 | 0.15 | 0.00549217 | 0.011 | 0.0238563 | 0.024 | 0.042248 | 0.045 | 0.0548692 | 0.068 | 0.128281 | 0.15 | 0.160592 | 0.17 | 0.00719992 | 0.0098 | 0.0131263 | 0.015 | 0.0282164 | 0.024 | 0.0348605 | 0.034 | 0.0879848 | 0.092
0.0797772 | 0.689 | 1.64 | 2.4 | 3.27 | 3.97 | 3.49 | 0.0121955 | 0.012 | 0.0296869 | 0.035 | 0.0443967 | 0.049 | 0.0443967 | 0.049 | 0.119211 | 0.13 | 0.137736 | 0.16 | 0.00537566 | 0.008 | 0.0233409 | 0.029 | 0.0413569 | 0.046 | 0.053613 | 0.063 | 0.125357 | 0.13 | 0.157322 | 0.17 | 0.00704328 | 0.0076 | 0.0128311 | 0.013 | 0.0275293 | 0.027 | 0.0340106 | 0.028 | 0.0854704 | 0.078
0.080268 | 0.634 | 1.62 | 2.37 | 2.96 | 3.88 | 3.48 | 0.0119379 | 0.017 | 0.0290501 | 0.036 | 0.0434412 | 0.047 | 0.0434412 | 0.047 | 0.116631 | 0.12 | 0.134755 | 0.14 | 0.00526202 | 0.005 | 0.0228385 | 0.027 | 0.0404864 | 0.041 | 0.0523936 | 0.057 | 0.122486 | 0.14 | 0.154107 | 0.18 | 0.00689072 | 0.0084 | 0.0125458 | 0.017 | 0.0268584 | 0.026 | 0.0331789 | 0.032 | 0.0830555 | 0.087
0.0807589 | 0.669 | 1.71 | 2.5 | 2.96 | 3.55 | 3.69 | 0.0116868 | 0.013 | 0.0284292 | 0.037 | 0.0425094 | 0.051 | 0.0425094 | 0.051 | 0.114114 | 0.13 | 0.131848 | 0.15 | 0.00515117 | 0.006 | 0.0223486 | 0.023 | 0.0396352 | 0.045 | 0.0512103 | 0.063 | 0.11967 | 0.12 | 0.150941 | 0.17 | 0.0067421 | 0.0076 | 0.0122702 | 0.0098 | 0.0262051 | 0.025 | 0.0323678 | 0.032 | 0.0807435 | 0.078
0.0812497 | 0.785 | 1.64 | 2.42 | 2.87 | 3.84 | 3.44 | 0.0114419 | 0.009 | 0.0279436 | 0.028 | 0.0417806 | 0.045 | 0.0417806 | 0.045 | 0.112146 | 0.12 | 0.129573 | 0.14 | 0.00504298 | 0.004 | 0.0219653 | 0.018 | 0.0389676 | 0.043 | 0.0502894 | 0.063 | 0.117457 | 0.12 | 0.14844 | 0.17 | 0.00662594 | 0.0058 | 0.0120565 | 0.01 | 0.0256962 | 0.022 | 0.031735 | 0.024 | 0.0789694 | 0.076
0.0817405 | 0.738 | 1.55 | 2.22 | 2.95 | 3.51 | 3.33 | 0.011203 | 0.009 | 0.0273501 | 0.026 | 0.0408894 | 0.043 | 0.0408894 | 0.043 | 0.109738 | 0.11 | 0.126792 | 0.14 | 0.00493738 | 0.005 | 0.0214967 | 0.024 | 0.038149 | 0.038 | 0.0491697 | 0.059 | 0.114744 | 0.13 | 0.145352 | 0.16 | 0.00648405 | 0.007 | 0.0117976 | 0.013 | 0.0250782 | 0.026 | 0.0309656 | 0.026 | 0.0768469 | 0.081
0.0822313 | 0.713 | 1.59 | 2.35 | 2.63 | 3.68 | 3.18 | 0.0109699 | 0.017 | 0.026771 | 0.03 | 0.0400197 | 0.047 | 0.0400197 | 0.047 | 0.107388 | 0.1 | 0.124076 | 0.13 | 0.00483427 | 0.005 | 0.0210394 | 0.022 | 0.0373474 | 0.038 | 0.0480843 | 0.05 | 0.11209 | 0.13 | 0.142302 | 0.16 | 0.00634571 | 0.0057 | 0.0115474 | 0.014 | 0.0244811 | 0.026 | 0.0302214 | 0.028 | 0.07483 | 0.065
0.0827222 | 0.767 | 1.53 | 2.18 | 2.58 | 3.39 | 3.32 | 0.0107425 | 0.013 | 0.0262058 | 0.026 | 0.0391707 | 0.046 | 0.0391707 | 0.046 | 0.105094 | 0.11 | 0.121425 | 0.12 | 0.00473357 | 0.005 | 0.0205929 | 0.023 | 0.0365621 | 0.034 | 0.0470323 | 0.049 | 0.109497 | 0.13 | 0.139288 | 0.16 | 0.00621081 | 0.0052 | 0.0113055 | 0.009 | 0.0239056 | 0.017 | 0.0295035 | 0.028 | 0.0729173 | 0.078
0.083213 | 0.765 | 1.64 | 2.26 | 2.69 | 3.56 | 3.06 | 0.0105204 | 0.013 | 0.0256541 | 0.023 | 0.0383419 | 0.04 | 0.0383419 | 0.04 | 0.102853 | 0.11 | 0.118837 | 0.13 | 0.00463522 | 0.003 | 0.0201571 | 0.022 | 0.0357926 | 0.029 | 0.0460127 | 0.052 | 0.106967 | 0.13 | 0.136308 | 0.16 | 0.00607922 | 0.0055 | 0.0110714 | 0.01 | 0.0233521 | 0.015 | 0.0288126 | 0.025 | 0.0711071 | 0.068
0.0837038 | 0.524 | 1.34 | 2.07 | 2.54 | 3.41 | 2.96 | 0.0103036 | 0.01 | 0.0251156 | 0.026 | 0.0375326 | 0.041 | 0.0375326 | 0.041 | 0.100665 | 0.11 | 0.116309 | 0.11 | 0.00453913 | 0.004 | 0.0197315 | 0.019 | 0.0350384 | 0.037 | 0.0450247 | 0.042 | 0.1045 | 0.1 | 0.133362 | 0.15 | 0.00595086 | 0.0031 | 0.0108446 | 0.0082 | 0.0228207 | 0.024 | 0.0281489 | 0.024 | 0.0693964 | 0.074
0.0841946 | 0.691 | 1.37 | 2.07 | 2.76 | 3.36 | 2.88 | 0.0100919 | 0.01 | 0.0245897 | 0.03 | 0.0367421 | 0.037 | 0.0367421 | 0.037 | 0.0985278 | 0.11 | 0.113839 | 0.12 | 0.00444524 | 0.004 | 0.0193158 | 0.018 | 0.0342993 | 0.043 | 0.0440672 | 0.05 | 0.102098 | 0.11 | 0.130449 | 0.15 | 0.00582562 | 0.0044 | 0.0106246 | 0.015 | 0.022311 | 0.019 | 0.0275125 | 0.026 | 0.0677817 | 0.071
0.0846855 | 0.583 | 1.41 | 2.05 | 2.31 | 3.33 | 2.8 | 0.00988522 | 0.011 | 0.0240762 | 0.025 | 0.0359699 | 0.041 | 0.0359699 | 0.041 | 0.0964395 | 0.096 | 0.111426 | 0.12 | 0.00435348 | 0.007 | 0.0189098 | 0.021 | 0.0335749 | 0.038 | 0.043139 | 0.045 | 0.0997611 | 0.11 | 0.127568 | 0.15 | 0.0057034 | 0.0077 | 0.0104109 | 0.0088 | 0.0218228 | 0.023 | 0.0269028 | 0.029 | 0.066259 | 0.072
0.0851763 | 0.558 | 1.26 | 1.94 | 2.29 | 2.95 | 2.73 | 0.0096833 | 0.011 | 0.0235746 | 0.024 | 0.0352155 | 0.034 | 0.0352155 | 0.034 | 0.094399 | 0.099 | 0.109069 | 0.12 | 0.0042638 | 0.004 | 0.0185131 | 0.015 | 0.032865 | 0.031 | 0.042239 | 0.049 | 0.0974892 | 0.11 | 0.12472 | 0.14 | 0.00558411 | 0.0058 | 0.0102028 | 0.0099 | 0.0213552 | 0.021 | 0.0263193 | 0.024 | 0.0648238 | 0.066
0.0856671 | 0.438 | 1.29 | 1.93 | 2.4 | 3.01 | 2.53 | 0.00948606 | 0.012 | 0.0230845 | 0.027 | 0.0344784 | 0.038 | 0.0344784 | 0.038 | 0.092405 | 0.098 | 0.106765 | 0.1 | 0.00417614 | 0.003 | 0.0181254 | 0.017 | 0.0321695 | 0.028 | 0.0413658 | 0.051 | 0.0952826 | 0.11 | 0.121907 | 0.13 | 0.00546766 | 0.0033 | 0.01 | 0.013 | 0.0209074 | 0.015 | 0.025761 | 0.021 | 0.0634713 | 0.064
0.0861579 | 0.504 | 1.25 | 1.81 | 2.31 | 2.85 | 2.69 | 0.00929334 | 0.014 | 0.0226058 | 0.028 | 0.0337581 | 0.038 | 0.0337581 | 0.038 | 0.0904563 | 0.1 | 0.104513 | 0.1 | 0.00409044 | 0.004 | 0.0177467 | 0.019 | 0.0314882 | 0.036 | 0.0405184 | 0.045 | 0.093141 | 0.1 | 0.119128 | 0.14 | 0.00535398 | 0.0093 | 0.009802 | 0.0088 | 0.0204784 | 0.017 | 0.0252266 | 0.026 | 0.0621962 | 0.064
0.0866488 | 0.536 | 1.26 | 1.76 | 2.4 | 2.94 | 2.5 | 0.00910505 | 0.008 | 0.0222307 | 0.023 | 0.0331936 | 0.032 | 0.0331936 | 0.032 | 0.088929 | 0.097 | 0.102749 | 0.1 | 0.00400665 | 0 | 0.0174498 | 0.015 | 0.0309533 | 0.031 | 0.0398582 | 0.04 | 0.0914741 | 0.1 | 0.116932 | 0.13 | 0.00526497 | 0.0031 | 0.00964666 | 0.0099 | 0.020148 | 0.026 | 0.0248155 | 0.023 | 0.0612283 | 0.059
0.0871396 | 0.539 | 1.22 | 1.74 | 2.28 | 2.86 | 2.69 | 0.00892105 | 0.01 | 0.0217715 | 0.026 | 0.0325059 | 0.039 | 0.0325059 | 0.039 | 0.0870586 | 0.097 | 0.100588 | 0.1 | 0.00392513 | 0.005 | 0.0170882 | 0.022 | 0.0303006 | 0.034 | 0.0390582 | 0.043 | 0.089448 | 0.096 | 0.114221 | 0.12 | 0.00515608 | 0.0066 | 0.00945702 | 0.011 | 0.0197518 | 0.017 | 0.0243233 | 0.019 | 0.0600854 | 0.052
0.0876304 | 0.442 | 1.28 | 1.88 | 2.2 | 2.98 | 2.71 | 0.00874123 | 0.011 | 0.0213227 | 0.023 | 0.0318269 | 0.035 | 0.0318269 | 0.035 | 0.0852303 | 0.1 | 0.0984752 | 0.096 | 0.00384462 | 0.004 | 0.0167311 | 0.019 | 0.0296556 | 0.034 | 0.0382719 | 0.041 | 0.0874846 | 0.093 | 0.11155 | 0.12 | 0.00504974 | 0.0066 | 0.00926896 | 0.0065 | 0.0193666 | 0.016 | 0.0238458 | 0.024 | 0.0589918 | 0.063
0.0881212 | 0.439 | 1.18 | 1.65 | 2.1 | 2.8 | 2.43 | 0.00856549 | 0.009 | 0.0208842 | 0.022 | 0.0311666 | 0.034 | 0.0311666 | 0.034 | 0.083443 | 0.08 | 0.0964101 | 0.11 | 0.00376628 | 0.004 | 0.0163839 | 0.022 | 0.0290278 | 0.031 | 0.0375109 | 0.038 | 0.0855828 | 0.1 | 0.10892 | 0.12 | 0.00494589 | 0.008 | 0.00908514 | 0.011 | 0.0189972 | 0.018 | 0.0233887 | 0.022 | 0.0579606 | 0.062
0.0886121 | 0.588 | 1.22 | 1.74 | 2.13 | 2.69 | 2.32 | 0.00839372 | 0.008 | 0.0204555 | 0.016 | 0.0305211 | 0.034 | 0.0305211 | 0.034 | 0.0816956 | 0.09 | 0.0943912 | 0.095 | 0.00368966 | 0.004 | 0.0160444 | 0.016 | 0.0284139 | 0.027 | 0.0367696 | 0.04 | 0.083741 | 0.083 | 0.106334 | 0.11 | 0.00484447 | 0.0066 | 0.00890427 | 0.011 | 0.0186401 | 0.016 | 0.0229478 | 0.023 | 0.0569799 | 0.062
0.0891029 | 0.544 | 1.18 | 1.73 | 2.09 | 2.75 | 2.38 | 0.00822583 | 0.009 | 0.0200365 | 0.021 | 0.02989 | 0.032 | 0.02989 | 0.032 | 0.0799873 | 0.083 | 0.0924174 | 0.093 | 0.00361474 | 0.005 | 0.0157125 | 0.016 | 0.027814 | 0.034 | 0.036047 | 0.038 | 0.0819576 | 0.083 | 0.103794 | 0.12 | 0.0047454 | 0.0069 | 0.00872615 | 0.0074 | 0.0182938 | 0.018 | 0.0225212 | 0.026 | 0.0560436 | 0.064
0.0895937 | 0.473 | 1.17 | 1.65 | 1.89 | 2.71 | 2.4 | 0.00806171 | 0.012 | 0.019627 | 0.028 | 0.0292731 | 0.03 | 0.0292731 | 0.03 | 0.078317 | 0.093 | 0.0904876 | 0.092 | 0.00354146 | 0.005 | 0.0153881 | 0.022 | 0.0272279 | 0.031 | 0.0353419 | 0.047 | 0.0802308 | 0.091 | 0.101301 | 0.11 | 0.00464864 | 0.0091 | 0.00855058 | 0.0094 | 0.0179568 | 0.018 | 0.022107 | 0.023 | 0.0551461 | 0.054
0.0900845 | 0.489 | 1.04 | 1.65 | 2.06 | 2.55 | 2.33 | 0.00790128 | 0.007 | 0.0192267 | 0.024 | 0.0286699 | 0.035 | 0.0286699 | 0.035 | 0.076684 | 0.081 | 0.0886008 | 0.092 | 0.00346978 | 0.002 | 0.0150709 | 0.015 | 0.0266555 | 0.026 | 0.0346531 | 0.043 | 0.0785586 | 0.088 | 0.0988575 | 0.11 | 0.00455412 | 0.0044 | 0.00837747 | 0.0087 | 0.0176278 | 0.021 | 0.0217035 | 0.021 | 0.0542815 | 0.062
0.0905753 | 0.414 | 0.993 | 1.54 | 1.99 | 2.55 | 2.34 | 0.00774445 | 0.008 | 0.0188354 | 0.02 | 0.0280803 | 0.033 | 0.0280803 | 0.033 | 0.0750874 | 0.078 | 0.086756 | 0.084 | 0.00339968 | 0.004 | 0.0147608 | 0.018 | 0.0260968 | 0.022 | 0.0339798 | 0.037 | 0.0769388 | 0.085 | 0.0964648 | 0.11 | 0.00446179 | 0.0041 | 0.00820674 | 0.0082 | 0.0173054 | 0.017 | 0.021309 | 0.02 | 0.0534442 | 0.056
0.0910662 | 0.347 | 0.977 | 1.48 | 1.88 | 2.58 | 2.18 | 0.00759112 | 0.01 | 0.0184529 | 0.017 | 0.0275038 | 0.027 | 0.0275038 | 0.027 | 0.0735262 | 0.083 | 0.0849523 | 0.088 | 0.00333111 | 0.003 | 0.0144576 | 0.012 | 0.0255515 | 0.027 | 0.0333209 | 0.041 | 0.0753694 | 0.086 | 0.0941243 | 0.11 | 0.00437159 | 0.0018 | 0.00803837 | 0.007 | 0.0169885 | 0.019 | 0.0209218 | 0.02 | 0.0526288 | 0.052
0.091557 | 0.47 | 1.04 | 1.56 | 1.99 | 2.29 | 2.1 | 0.00744122 | 0.009 | 0.0180789 | 0.023 | 0.0269401 | 0.029 | 0.0269401 | 0.029 | 0.0719998 | 0.081 | 0.0831887 | 0.089 | 0.00326404 | 0.005 | 0.0141612 | 0.019 | 0.0250196 | 0.025 | 0.0326755 | 0.036 | 0.0738479 | 0.081 | 0.0918375 | 0.11 | 0.00428347 | 0.0078 | 0.0078724 | 0.0071 | 0.0166759 | 0.014 | 0.0205406 | 0.023 | 0.0518302 | 0.051
0.0920478 | 0.456 | 1.14 | 1.39 | 1.89 | 2.38 | 2.11 | 0.00729467 | 0.005 | 0.0177858 | 0.021 | 0.0264982 | 0.031 | 0.0264982 | 0.031 | 0.0708032 | 0.084 | 0.0818061 | 0.083 | 0.00319844 | 0.004 | 0.0139288 | 0.012 | 0.0246035 | 0.022 | 0.0321684 | 0.036 | 0.0726638 | 0.081 | 0.0900474 | 0.1 | 0.00421444 | 0.0045 | 0.00774139 | 0.0072 | 0.0164284 | 0.019 | 0.020239 | 0.018 | 0.0511999 | 0.052
0.0925387 | 0.489 | 1.01 | 1.48 | 1.72 | 2.2 | 1.98 | 0.00715138 | 0.007 | 0.0174268 | 0.018 | 0.0259569 | 0.031 | 0.0259569 | 0.031 | 0.0693374 | 0.071 | 0.0801125 | 0.087 | 0.00313428 | 0.002 | 0.0136442 | 0.018 | 0.0240951 | 0.027 | 0.0315454 | 0.031 | 0.0712229 | 0.076 | 0.0878597 | 0.1 | 0.00412994 | 0.0055 | 0.00757989 | 0.0052 | 0.0161214 | 0.015 | 0.0198653 | 0.016 | 0.0504192 | 0.051
0.0930295 | 0.3 | 0.901 | 1.4 | 1.78 | 2.2 | 1.94 | 0.0070113 | 0.009 | 0.0170758 | 0.017 | 0.0254277 | 0.026 | 0.0254277 | 0.026 | 0.0679042 | 0.085 | 0.0784566 | 0.083 | 0.00307152 | 0.006 | 0.0133659 | 0.017 | 0.0235993 | 0.021 | 0.0309338 | 0.035 | 0.0698234 | 0.081 | 0.085728 | 0.1 | 0.00404739 | 0.0065 | 0.00742103 | 0.007 | 0.0158166 | 0.012 | 0.0194944 | 0.017 | 0.0496423 | 0.047
0.0935203 | 0.443 | 0.963 | 1.42 | 1.55 | 2.14 | 1.93 | 0.00687433 | 0.011 | 0.0167327 | 0.016 | 0.0249103 | 0.034 | 0.0249103 | 0.034 | 0.0665029 | 0.075 | 0.0768375 | 0.081 | 0.00301012 | 0.004 | 0.0130938 | 0.015 | 0.023116 | 0.026 | 0.030333 | 0.031 | 0.068463 | 0.076 | 0.0836528 | 0.1 | 0.00396673 | 0.0029 | 0.00726493 | 0.0066 | 0.0155135 | 0.014 | 0.0191257 | 0.019 | 0.0488655 | 0.045
0.0940111 | 0.355 | 0.896 | 1.3 | 1.76 | 2.2 | 1.97 | 0.0067404 | 0.005 | 0.0163972 | 0.015 | 0.0244044 | 0.025 | 0.0244044 | 0.025 | 0.0651327 | 0.078 | 0.0752545 | 0.076 | 0.00295008 | 0.001 | 0.0128277 | 0.011 | 0.0226448 | 0.021 | 0.0297426 | 0.03 | 0.0671394 | 0.072 | 0.0816343 | 0.097 | 0.00388793 | 0.0043 | 0.00711173 | 0.0061 | 0.0152118 | 0.015 | 0.0187585 | 0.018 | 0.0480855 | 0.051
0.0945019 | 0.396 | 0.971 | 1.29 | 1.5 | 2.18 | 1.93 | 0.00660946 | 0.006 | 0.0160692 | 0.016 | 0.0239097 | 0.028 | 0.0239097 | 0.028 | 0.0637931 | 0.072 | 0.0737067 | 0.072 | 0.00289134 | 0.004 | 0.0125676 | 0.014 | 0.0221855 | 0.026 | 0.0291621 | 0.034 | 0.0658502 | 0.074 | 0.0796726 | 0.089 | 0.00381093 | 0.0035 | 0.00696155 | 0.0068 | 0.0149115 | 0.014 | 0.0183927 | 0.018 | 0.0472996 | 0.049
0.0949928 | 0.504 | 0.963 | 1.4 | 1.53 | 1.99 | 2.02 | 0.00648142 | 0.009 | 0.0157486 | 0.018 | 0.0234261 | 0.028 | 0.0234261 | 0.028 | 0.0624834 | 0.064 | 0.0721934 | 0.069 | 0.00283389 | 0.001 | 0.0123132 | 0.013 | 0.0217376 | 0.022 | 0.0285911 | 0.028 | 0.0645932 | 0.067 | 0.0777673 | 0.092 | 0.0037357 | 0.0066 | 0.00681453 | 0.0054 | 0.0146125 | 0.012 | 0.0180282 | 0.016 | 0.0465057 | 0.046
0.0954836 | 0.424 | 0.921 | 1.14 | 1.66 | 2.1 | 1.84 | 0.00635623 | 0.007 | 0.0154351 | 0.012 | 0.0229532 | 0.024 | 0.0229532 | 0.024 | 0.0612028 | 0.063 | 0.0707138 | 0.072 | 0.00277769 | 0.006 | 0.0120645 | 0.012 | 0.0213008 | 0.022 | 0.0280293 | 0.029 | 0.0633663 | 0.062 | 0.0759181 | 0.09 | 0.00366219 | 0.0042 | 0.0066708 | 0.0066 | 0.014315 | 0.016 | 0.0176652 | 0.016 | 0.0457023 | 0.045
0.0959744 | 0.303 | 0.755 | 1.26 | 1.52 | 1.95 | 1.74 | 0.00623382 | 0.008 | 0.0151287 | 0.017 | 0.0224909 | 0.024 | 0.0224909 | 0.024 | 0.0599508 | 0.069 | 0.0692673 | 0.065 | 0.00272272 | 0.007 | 0.0118214 | 0.012 | 0.0208748 | 0.022 | 0.0274766 | 0.026 | 0.0621675 | 0.063 | 0.0741243 | 0.082 | 0.00359036 | 0.0064 | 0.00653046 | 0.0073 | 0.0140195 | 0.015 | 0.0173039 | 0.018 | 0.0448884 | 0.045
0.0964652 | 0.315 | 0.789 | 1.14 | 1.49 | 1.82 | 1.82 | 0.00611412 | 0.002 | 0.014829 | 0.018 | 0.0220389 | 0.025 | 0.0220389 | 0.025 | 0.0587267 | 0.06 | 0.067853 | 0.064 | 0.00266896 | 0.001 | 0.0115837 | 0.011 | 0.0204592 | 0.019 | 0.0269328 | 0.027 | 0.0609947 | 0.071 | 0.072385 | 0.088 | 0.00352018 | 0.0034 | 0.0063936 | 0.0077 | 0.0137263 | 0.011 | 0.0169449 | 0.015 | 0.0440639 | 0.038
0.0969561 | 0.394 | 0.742 | 1.21 | 1.53 | 1.99 | 1.63 | 0.00599708 | 0.008 | 0.0145361 | 0.015 | 0.0215969 | 0.022 | 0.0215969 | 0.022 | 0.05753 | 0.064 | 0.0664702 | 0.077 | 0.00261637 | 0.004 | 0.0113513 | 0.011 | 0.0200537 | 0.023 | 0.0263978 | 0.029 | 0.0598462 | 0.064 | 0.0706995 | 0.081 | 0.0034516 | 0.0048 | 0.00626027 | 0.0057 | 0.0134359 | 0.014 | 0.0165888 | 0.015 | 0.0432289 | 0.043
0.0974469 | 0.269 | 0.821 | 1.05 | 1.4 | 1.94 | 1.72 | 0.00588263 | 0.005 | 0.0143064 | 0.013 | 0.0212504 | 0.024 | 0.0212504 | 0.024 | 0.0565918 | 0.055 | 0.0653863 | 0.063 | 0.00256493 | 0.003 | 0.011169 | 0.012 | 0.0197362 | 0.019 | 0.025976 | 0.032 | 0.0589437 | 0.065 | 0.0693889 | 0.085 | 0.00339787 | 0.0031 | 0.00615618 | 0.0057 | 0.0132061 | 0.01 | 0.0163064 | 0.011 | 0.0425541 | 0.039
0.0979377 | 0.301 | 0.749 | 1.08 | 1.27 | 1.8 | 1.58 | 0.00577071 | 0.004 | 0.0140252 | 0.011 | 0.020826 | 0.021 | 0.020826 | 0.021 | 0.0554428 | 0.061 | 0.0640586 | 0.064 | 0.00251462 | 0.003 | 0.0109459 | 0.011 | 0.0193477 | 0.025 | 0.0254568 | 0.028 | 0.0578347 | 0.072 | 0.0677969 | 0.074 | 0.00333208 | 0.0047 | 0.00602931 | 0.0042 | 0.0129223 | 0.014 | 0.0159571 | 0.015 | 0.0417032 | 0.044
0.0984285 | 0.312 | 0.764 | 1.09 | 1.31 | 1.91 | 1.48 | 0.00566127 | 0.008 | 0.0137502 | 0.016 | 0.0204111 | 0.031 | 0.0204111 | 0.031 | 0.0543193 | 0.059 | 0.0627606 | 0.068 | 0.0024654 | 0.003 | 0.0107276 | 0.012 | 0.0189682 | 0.026 | 0.0249463 | 0.028 | 0.0567455 | 0.06 | 0.0662551 | 0.073 | 0.00326779 | 0.0074 | 0.00590602 | 0.0084 | 0.0126431 | 0.01 | 0.0156128 | 0.015 | 0.0408456 | 0.047
0.0989194 | 0.354 | 0.66 | 1.01 | 1.38 | 1.84 | 1.55 | 0.00555425 | 0.008 | 0.0134813 | 0.015 | 0.0200054 | 0.024 | 0.0200054 | 0.024 | 0.053221 | 0.06 | 0.0614916 | 0.063 | 0.00241727 | 0.004 | 0.0105143 | 0.007 | 0.0185973 | 0.023 | 0.0244447 | 0.027 | 0.055675 | 0.058 | 0.0647619 | 0.068 | 0.00320497 | 0.0052 | 0.00578627 | 0.0098 | 0.0123689 | 0.014 | 0.0152743 | 0.015 | 0.0399835 | 0.043
0.0994102 | 0.308 | 0.803 | 1.05 | 1.33 | 1.7 | 1.45 | 0.00544959 | 0.007 | 0.0132184 | 0.012 | 0.0196087 | 0.024 | 0.0196087 | 0.024 | 0.0521472 | 0.049 | 0.060251 | 0.064 | 0.00237018 | 0.006 | 0.0103057 | 0.011 | 0.0182348 | 0.027 | 0.023952 | 0.022 | 0.054622 | 0.057 | 0.0633159 | 0.072 | 0.00314358 | 0.0048 | 0.00567002 | 0.0067 | 0.0121005 | 0.011 | 0.0149422 | 0.011 | 0.0391194 | 0.043
0.099901 | 0.308 | 0.719 | 1.06 | 1.25 | 1.8 | 1.52 | 0.00534724 | 0.002 | 0.0129614 | 0.01 | 0.0192209 | 0.02 | 0.0192209 | 0.02 | 0.0510975 | 0.042 | 0.0590381 | 0.049 | 0.00232413 | 0.002 | 0.0101017 | 0.005 | 0.0178801 | 0.017 | 0.0234685 | 0.021 | 0.0535855 | 0.059 | 0.0619154 | 0.068 | 0.00308358 | 0.0013 | 0.00555717 | 0.0054 | 0.0118383 | 0.0059 | 0.0146172 | 0.02 | 0.0382558 | 0.033
0.100392 | 0.255 | 0.814 | 1.11 | 1.21 | 1.64 | 1.42 | 0.00524715 | 0.005 | 0.0129106 | 0.014 | 0.0191444 | 0.022 | 0.0191444 | 0.022 | 0.0508904 | 0.053 | 0.0587988 | 0.053 | 0.00227908 | 0.003 | 0.0100615 | 0.012 | 0.0178101 | 0.021 | 0.0233729 | 0.023 | 0.0533801 | 0.052 | 0.0616406 | 0.068 | 0.00307175 | 0.0029 | 0.005535 | 0.0057 | 0.0117867 | 0.01 | 0.0145531 | 0.012 | 0.0380834 | 0.036
0.100883 | 0.275 | 0.643 | 0.956 | 1.2 | 1.45 | 1.49 | 0.00514925 | 0.006 | 0.0124158 | 0.013 | 0.0183978 | 0.017 | 0.0183978 | 0.017 | 0.0488699 | 0.057 | 0.0564643 | 0.061 | 0.00223501 | 0.001 | 0.00966884 | 0.009 | 0.0171265 | 0.022 | 0.0224372 | 0.024 | 0.0513597 | 0.064 | 0.0589862 | 0.072 | 0.00295634 | 0.0049 | 0.00532034 | 0.0072 | 0.0112856 | 0.012 | 0.0139307 | 0.014 | 0.036372 | 0.036
0.101374 | 0.425 | 0.784 | 1.21 | 1.26 | 1.81 | 1.5 | 0.00505352 | 0.007 | 0.0124158 | 0.017 | 0.0183978 | 0.016 | 0.0183978 | 0.016 | 0.0488699 | 0.047 | 0.0564643 | 0.058 | 0.00219191 | 0.004 | 0.00966884 | 0.009 | 0.0171265 | 0.021 | 0.0224372 | 0.025 | 0.0513597 | 0.057 | 0.0589862 | 0.069 | 0.00295634 | 0.003 | 0.00532034 | 0.0065 | 0.0112856 | 0.01 | 0.0139307 | 0.014 | 0.036372 | 0.035
0.101864 | 0.279 | 0.733 | 0.971 | 1.19 | 1.59 | 1.44 | 0.0049599 | 0.006 | 0.0119428 | 0.008 | 0.017684 | 0.023 | 0.017684 | 0.023 | 0.0469387 | 0.046 | 0.054233 | 0.063 | 0.00214976 | 0.002 | 0.00929348 | 0.011 | 0.0164709 | 0.021 | 0.0215394 | 0.02 | 0.0493972 | 0.055 | 0.0564917 | 0.064 | 0.0028461 | 0.0068 | 0.00511773 | 0.004 | 0.010814 | 0.0092 | 0.0133437 | 0.014 | 0.0346987 | 0.037
0.102355 | 0.31 | 0.637 | 0.934 | 1.23 | 1.44 | 1.3 | 0.00486833 | 0.006 | 0.0119428 | 0.015 | 0.017684 | 0.02 | 0.017684 | 0.02 | 0.0469387 | 0.05 | 0.054233 | 0.057 | 0.00210852 | 0.003 | 0.00929348 | 0.011 | 0.0164709 | 0.015 | 0.0215394 | 0.02 | 0.0493972 | 0.053 | 0.0564917 | 0.059 | 0.0028461 | 0.0022 | 0.00511773 | 0.0029 | 0.010814 | 0.011 | 0.0133437 | 0.013 | 0.0346987 | 0.038
0.102846 | 0.333 | 0.636 | 0.928 | 1.16 | 1.44 | 1.26 | 0.00477876 | 0.007 | 0.0114905 | 0.018 | 0.0170016 | 0.018 | 0.0170016 | 0.018 | 0.0450927 | 0.054 | 0.0521002 | 0.055 | 0.00206818 | 0.002 | 0.00893462 | 0.009 | 0.0158417 | 0.016 | 0.0206802 | 0.024 | 0.0474904 | 0.052 | 0.054143 | 0.067 | 0.00274078 | 0.0037 | 0.00492589 | 0.0047 | 0.0103733 | 0.012 | 0.0127944 | 0.016 | 0.0330843 | 0.041
0.103337 | 0.233 | 0.659 | 0.935 | 1.13 | 1.42 | 1.36 | 0.00469114 | 0.006 | 0.0114905 | 0.01 | 0.0170016 | 0.017 | 0.0170016 | 0.017 | 0.0450927 | 0.042 | 0.0521002 | 0.049 | 0.00202871 | 0.002 | 0.00893462 | 0.009 | 0.0158417 | 0.014 | 0.0206802 | 0.023 | 0.0474904 | 0.054 | 0.054143 | 0.069 | 0.00274078 | 0.0036 | 0.00492589 | 0.0049 | 0.0103733 | 0.009 | 0.0127944 | 0.013 | 0.0330843 | 0.036
0.103828 | 0.295 | 0.652 | 1 | 1.11 | 1.39 | 1.24 | 0.00460545 | 0.006 | 0.011058 | 0.011 | 0.0163492 | 0.015 | 0.0163492 | 0.015 | 0.0433283 | 0.046 | 0.0500616 | 0.05 | 0.00199011 | 0.004 | 0.00859151 | 0.008 | 0.0152372 | 0.02 | 0.0198603 | 0.019 | 0.045639 | 0.045 | 0.051926 | 0.063 | 0.00264015 | 0.0017 | 0.00474352 | 0.0051 | 0.00996313 | 0.0097 | 0.0122831 | 0.012 | 0.0315462 | 0.032
0.104318 | 0.299 | 0.657 | 0.814 | 1.05 | 1.46 | 1.25 | 0.00452163 | 0.005 | 0.011058 | 0.014 | 0.0163492 | 0.018 | 0.0163492 | 0.018 | 0.0433283 | 0.045 | 0.0500616 | 0.051 | 0.00195235 | 0.002 | 0.00859151 | 0.008 | 0.0152372 | 0.016 | 0.0198603 | 0.02 | 0.045639 | 0.043 | 0.051926 | 0.059 | 0.00264015 | 0.0012 | 0.00474352 | 0.0051 | 0.00996313 | 0.011 | 0.0122831 | 0.014 | 0.0315462 | 0.035
0.104809 | 0.243 | 0.53 | 0.876 | 1.03 | 1.43 | 1.18 | 0.00443964 | 0.004 | 0.0106444 | 0.011 | 0.0157253 | 0.018 | 0.0157253 | 0.018 | 0.0416416 | 0.041 | 0.0481128 | 0.05 | 0.00191541 | 0.002 | 0.00826342 | 0.007 | 0.0146563 | 0.012 | 0.0190797 | 0.018 | 0.0438441 | 0.048 | 0.0498273 | 0.063 | 0.00254398 | 0.003 | 0.0045693 | 0.0041 | 0.00958224 | 0.012 | 0.0118087 | 0.012 | 0.0300977 | 0.032
0.1053 | 0.248 | 0.616 | 0.864 | 1.01 | 1.27 | 1.19 | 0.00435942 | 0.006 | 0.0106444 | 0.011 | 0.0157253 | 0.02 | 0.0157253 | 0.02 | 0.0416416 | 0.047 | 0.0481128 | 0.059 | 0.00187926 | 0.003 | 0.00826342 | 0.008 | 0.0146563 | 0.017 | 0.0190797 | 0.026 | 0.0438441 | 0.045 | 0.0498273 | 0.056 | 0.00254398 | 0.004 | 0.0045693 | 0.0053 | 0.00958224 | 0.0089 | 0.0118087 | 0.013 | 0.0300977 | 0.029
0.105791 | 0.244 | 0.583 | 0.75 | 1 | 1.27 | 1.2 | 0.00428095 | 0.007 | 0.0102488 | 0.011 | 0.0151287 | 0.014 | 0.0151287 | 0.014 | 0.0400292 | 0.043 | 0.0462498 | 0.052 | 0.00184391 | 0.004 | 0.00794968 | 0.012 | 0.0140982 | 0.013 | 0.0183382 | 0.022 | 0.0421077 | 0.049 | 0.0478341 | 0.06 | 0.00245207 | 0.0063 | 0.00440207 | 0.0046 | 0.00922812 | 0.011 | 0.0113685 | 0.011 | 0.0287474 | 0.031
0.106282 | 0.189 | 0.592 | 0.847 | 0.988 | 1.37 | 1.22 | 0.00420418 | 0.007 | 0.0102488 | 0.012 | 0.0151287 | 0.017 | 0.0151287 | 0.017 | 0.0400292 | 0.042 | 0.0462498 | 0.052 | 0.00180932 | 0.002 | 0.00794968 | 0.011 | 0.0140982 | 0.015 | 0.0183382 | 0.024 | 0.0421077 | 0.041 | 0.0478341 | 0.05 | 0.00245207 | 0.0052 | 0.00440207 | 0.0075 | 0.00922812 | 0.01 | 0.0113685 | 0.014 | 0.0287474 | 0.031
0.106773 | 0.263 | 0.563 | 0.793 | 1.14 | 1.28 | 1.24 | 0.00412908 | 0.006 | 0.00987041 | 0.013 | 0.0145581 | 0.017 | 0.0145581 | 0.017 | 0.0384876 | 0.045 | 0.0444686 | 0.051 | 0.00177548 | 0.003 | 0.00764962 | 0.008 | 0.0135621 | 0.016 | 0.017687 | 0.022 | 0.0404326 | 0.046 | 0.0459348 | 0.058 | 0.0023642 | 0.0053 | 0.00424086 | 0.0048 | 0.00889757 | 0.01 | 0.0109587 | 0.01 | 0.0274993 | 0.03
0.107263 | 0.195 | 0.566 | 0.772 | 0.978 | 1.27 | 1.23 | 0.00405558 | 0.005 | 0.00987041 | 0.011 | 0.0145581 | 0.013 | 0.0145581 | 0.013 | 0.0384876 | 0.04 | 0.0444686 | 0.046 | 0.00174236 | 0.003 | 0.00764962 | 0.008 | 0.0135621 | 0.015 | 0.017687 | 0.018 | 0.0404326 | 0.039 | 0.0459348 | 0.054 | 0.0023642 | 0.0059 | 0.00424086 | 0.0051 | 0.00889757 | 0.01 | 0.0109587 | 0.013 | 0.0274993 | 0.029
0.107754 | 0.267 | 0.536 | 0.754 | 0.91 | 1.17 | 1.02 | 0.00398367 | 0.007 | 0.00950661 | 0.01 | 0.0140123 | 0.018 | 0.0140123 | 0.018 | 0.0370135 | 0.045 | 0.0427655 | 0.04 | 0.00170996 | 0.005 | 0.0073626 | 0.009 | 0.0130477 | 0.017 | 0.0169683 | 0.018 | 0.0388214 | 0.043 | 0.0441189 | 0.053 | 0.00228019 | 0.0057 | 0.00408495 | 0.004 | 0.00858692 | 0.012 | 0.010575 | 0.012 | 0.0263537 | 0.032
0.108245 | 0.197 | 0.589 | 0.735 | 0.88 | 1.26 | 1.1 | 0.00391263 | 0.006 | 0.00950661 | 0.013 | 0.0140123 | 0.017 | 0.0140123 | 0.017 | 0.0370135 | 0.045 | 0.0427655 | 0.049 | 0.00167826 | 0.004 | 0.0073626 | 0.012 | 0.0130477 | 0.018 | 0.0169683 | 0.02 | 0.0388214 | 0.042 | 0.0441189 | 0.059 | 0.00228019 | 0.0064 | 0.00408495 | 0.0051 | 0.00858692 | 0.011 | 0.010575 | 0.013 | 0.0263537 | 0.031
0.108736 | 0.25 | 0.591 | 0.806 | 0.877 | 1.22 | 1.14 | 0.00384447 | 0.006 | 0.00916195 | 0.01 | 0.0134901 | 0.016 | 0.0134901 | 0.016 | 0.0356038 | 0.041 | 0.0411367 | 0.042 | 0.00164724 | 0.004 | 0.00708801 | 0.009 | 0.0125545 | 0.015 | 0.016337 | 0.018 | 0.0372768 | 0.043 | 0.0423774 | 0.056 | 0.00219984 | 0.0022 | 0.00393389 | 0.0052 | 0.00829235 | 0.0077 | 0.0102125 | 0.0098 | 0.0253074 | 0.033
0.109227 | 0.197 | 0.481 | 0.721 | 0.871 | 1.1 | 0.991 | 0.00377708 | 0.005 | 0.00916195 | 0.012 | 0.0134901 | 0.016 | 0.0134901 | 0.016 | 0.0356038 | 0.042 | 0.0411367 | 0.045 | 0.00161688 | 0.003 | 0.00708801 | 0.012 | 0.0125545 | 0.012 | 0.016337 | 0.018 | 0.0372768 | 0.039 | 0.0423774 | 0.049 | 0.00219984 | 0.0036 | 0.00393389 | 0.0028 | 0.00829235 | 0.0086 | 0.0102125 | 0.012 | 0.0253074 | 0.03
0.109718 | 0.271 | 0.55 | 0.8 | 0.949 | 1.16 | 1.02 | 0.00371114 | 0.005 | 0.00883039 | 0.012 | 0.0129905 | 0.015 | 0.0129905 | 0.015 | 0.0342555 | 0.038 | 0.0395789 | 0.041 | 0.00158718 | 0.002 | 0.00682528 | 0.008 | 0.0120823 | 0.015 | 0.015739 | 0.014 | 0.0358006 | 0.036 | 0.0407027 | 0.051 | 0.00212297 | 0.0014 | 0.00378749 | 0.0036 | 0.00801024 | 0.0082 | 0.00986666 | 0.014 | 0.0243542 | 0.023
0.110208 | 0.14 | 0.511 | 0.676 | 0.852 | 1.14 | 0.917 | 0.0036466 | 0.003 | 0.00883039 | 0.006 | 0.0129905 | 0.013 | 0.0129905 | 0.013 | 0.0342555 | 0.035 | 0.0395789 | 0.034 | 0.00155811 | 0.002 | 0.00682528 | 0.007 | 0.0120823 | 0.013 | 0.015739 | 0.016 | 0.0358006 | 0.042 | 0.0407027 | 0.051 | 0.00212297 | 0.0022 | 0.00378749 | 0.0071 | 0.00801024 | 0.0042 | 0.00986666 | 0.0093 | 0.0243542 | 0.025
0.110699 | 0.22 | 0.503 | 0.66 | 0.876 | 1.23 | 0.947 | 0.00358343 | 0.002 | 0.008513 | 0.014 | 0.0125123 | 0.012 | 0.0125123 | 0.012 | 0.0329658 | 0.043 | 0.0380887 | 0.044 | 0.00152966 | 0.004 | 0.00657384 | 0.008 | 0.0116306 | 0.015 | 0.015172 | 0.014 | 0.034394 | 0.039 | 0.0390887 | 0.055 | 0.00204942 | 0.0019 | 0.00364577 | 0.0075 | 0.00773737 | 0.0092 | 0.00953316 | 0.012 | 0.023486 | 0.027
0.11119 | 0.183 | 0.449 | 0.65 | 0.808 | 1.09 | 0.986 | 0.00352158 | 0.004 | 0.008513 | 0.009 | 0.0125123 | 0.014 | 0.0125123 | 0.014 | 0.0329658 | 0.04 | 0.0380887 | 0.039 | 0.00150181 | 0.001 | 0.00657384 | 0.008 | 0.0116306 | 0.011 | 0.015172 | 0.019 | 0.034394 | 0.043 | 0.0390887 | 0.052 | 0.00204942 | 0.0024 | 0.00364577 | 0.0049 | 0.00773737 | 0.01 | 0.00953316 | 0.008 | 0.023486 | 0.025
0.111681 | 0.192 | 0.487 | 0.623 | 0.796 | 0.978 | 0.97 | 0.00346106 | 0.006 | 0.00820903 | 0.014 | 0.0120545 | 0.013 | 0.0120545 | 0.013 | 0.0317315 | 0.035 | 0.0366626 | 0.042 | 0.00147455 | 0.002 | 0.00633311 | 0.006 | 0.011199 | 0.013 | 0.0146335 | 0.014 | 0.033057 | 0.039 | 0.0375305 | 0.051 | 0.00197903 | 0.0023 | 0.0035089 | 0.0033 | 0.00747119 | 0.0055 | 0.00920846 | 0.01 | 0.0226929 | 0.026
0.112172 | 0.22 | 0.463 | 0.611 | 0.803 | 1.08 | 1.03 | 0.00340178 | 0.004 | 0.00820903 | 0.008 | 0.0120545 | 0.017 | 0.0120545 | 0.017 | 0.0317315 | 0.035 | 0.0366626 | 0.042 | 0.00144787 | 0.002 | 0.00633311 | 0.008 | 0.011199 | 0.012 | 0.0146335 | 0.018 | 0.033057 | 0.037 | 0.0375305 | 0.046 | 0.00197903 | 0.0026 | 0.0035089 | 0.0019 | 0.00747119 | 0.008 | 0.00920846 | 0.0064 | 0.0226929 | 0.022
0.112662 | 0.216 | 0.493 | 0.653 | 0.737 | 1.04 | 0.991 | 0.00334376 | 0.003 | 0.00791796 | 0.006 | 0.0116163 | 0.014 | 0.0116163 | 0.014 | 0.0305505 | 0.034 | 0.0352981 | 0.037 | 0.00142176 | 0.004 | 0.00610267 | 0.008 | 0.010787 | 0.014 | 0.0141213 | 0.014 | 0.0317895 | 0.034 | 0.0360253 | 0.044 | 0.00191162 | 0.0014 | 0.00337719 | 0.004 | 0.00721009 | 0.0076 | 0.00889018 | 0.011 | 0.0219643 | 0.024
0.113153 | 0.218 | 0.503 | 0.643 | 0.794 | 0.947 | 0.902 | 0.00328696 | 0.004 | 0.00791796 | 0.008 | 0.0116163 | 0.016 | 0.0116163 | 0.016 | 0.0305505 | 0.03 | 0.0352981 | 0.033 | 0.00139619 | 0.004 | 0.00610267 | 0.01 | 0.010787 | 0.013 | 0.0141213 | 0.015 | 0.0317895 | 0.036 | 0.0360253 | 0.044 | 0.00191162 | 0.0047 | 0.00337719 | 0.005 | 0.00721009 | 0.0089 | 0.00889018 | 0.0081 | 0.0219643 | 0.025
0.113644 | 0.179 | 0.474 | 0.6 | 0.842 | 0.956 | 0.95 | 0.00323133 | 0.004 | 0.00763912 | 0.01 | 0.0111966 | 0.013 | 0.0111966 | 0.013 | 0.0294201 | 0.03 | 0.0339921 | 0.037 | 0.00137116 | 0.002 | 0.00588199 | 0.008 | 0.010394 | 0.01 | 0.0136326 | 0.013 | 0.0305895 | 0.034 | 0.034571 | 0.046 | 0.00184708 | 0.0019 | 0.0032509 | 0.0051 | 0.00695319 | 0.0041 | 0.00857684 | 0.0072 | 0.0212887 | 0.021
0.114135 | 0.158 | 0.438 | 0.783 | 0.776 | 1.06 | 0.922 | 0.00317686 | 0.006 | 0.00763912 | 0.012 | 0.0111966 | 0.014 | 0.0111966 | 0.014 | 0.0294201 | 0.03 | 0.0339921 | 0.04 | 0.00134666 | 0.003 | 0.00588199 | 0.005 | 0.010394 | 0.013 | 0.0136326 | 0.018 | 0.0305895 | 0.038 | 0.034571 | 0.049 | 0.00184708 | 0.0034 | 0.0032509 | 0.0046 | 0.00695319 | 0.011 | 0.00857684 | 0.0087 | 0.0212887 | 0.022
0.114626 | 0.161 | 0.506 | 0.7 | 0.751 | 1.01 | 0.883 | 0.00312352 | 0.005 | 0.00737192 | 0.008 | 0.0107946 | 0.014 | 0.0107946 | 0.014 | 0.0283379 | 0.027 | 0.0327417 | 0.039 | 0.00132267 | 0.002 | 0.00567061 | 0.007 | 0.0100191 | 0.012 | 0.0131653 | 0.018 | 0.0294546 | 0.034 | 0.0331664 | 0.046 | 0.00178525 | 0.0026 | 0.00313025 | 0.0032 | 0.00670053 | 0.0074 | 0.00826811 | 0.012 | 0.0206547 | 0.022
0.115117 | 0.118 | 0.409 | 0.565 | 0.802 | 0.977 | 0.851 | 0.00307128 | 0.004 | 0.00737192 | 0.012 | 0.0107946 | 0.013 | 0.0107946 | 0.013 | 0.0283379 | 0.035 | 0.0327417 | 0.034 | 0.00129917 | 0.002 | 0.00567061 | 0.009 | 0.0100191 | 0.013 | 0.0131653 | 0.017 | 0.0294546 | 0.036 | 0.0331664 | 0.041 | 0.00178525 | 0.00081 | 0.00313025 | 0.0032 | 0.00670053 | 0.0058 | 0.00826811 | 0.011 | 0.0206547 | 0.018
0.115607 | 0.168 | 0.409 | 0.645 | 0.667 | 0.991 | 0.905 | 0.0030201 | 0.005 | 0.00711582 | 0.011 | 0.0104094 | 0.014 | 0.0104094 | 0.014 | 0.0273016 | 0.032 | 0.0315444 | 0.035 | 0.00127617 | 0.002 | 0.00546809 | 0.009 | 0.00966138 | 0.012 | 0.0127171 | 0.014 | 0.0283817 | 0.04 | 0.0318113 | 0.047 | 0.00172599 | 0.0031 | 0.00301538 | 0.0058 | 0.00645279 | 0.0086 | 0.0079646 | 0.012 | 0.020051 | 0.025
0.116098 | 0.161 | 0.399 | 0.638 | 0.737 | 0.843 | 0.826 | 0.00296998 | 0.004 | 0.00711582 | 0.008 | 0.0104094 | 0.016 | 0.0104094 | 0.016 | 0.0273016 | 0.033 | 0.0315444 | 0.031 | 0.00125364 | 0.004 | 0.00546809 | 0.01 | 0.00966138 | 0.011 | 0.0127171 | 0.014 | 0.0283817 | 0.037 | 0.0318113 | 0.052 | 0.00172599 | 0.004 | 0.00301538 | 0.0048 | 0.00645279 | 0.0068 | 0.0079646 | 0.0099 | 0.020051 | 0.024
0.116589 | 0.172 | 0.394 | 0.549 | 0.66 | 0.876 | 0.812 | 0.00292089 | 0.004 | 0.00687028 | 0.008 | 0.0100403 | 0.013 | 0.0100403 | 0.013 | 0.0263091 | 0.029 | 0.0303975 | 0.033 | 0.00123158 | 0 | 0.005274 | 0.004 | 0.00932 | 0.008 | 0.0122861 | 0.014 | 0.0273669 | 0.029 | 0.0305061 | 0.04 | 0.0016692 | 0.0022 | 0.0029063 | 0.0055 | 0.00621117 | 0.0071 | 0.00766767 | 0.0085 | 0.0194676 | 0.027
0.11708 | 0.232 | 0.387 | 0.632 | 0.632 | 1 | 0.867 | 0.00287279 | 0.005 | 0.00687028 | 0.006 | 0.0100403 | 0.016 | 0.0100403 | 0.016 | 0.0263091 | 0.03 | 0.0303975 | 0.035 | 0.00120997 | 0.003 | 0.005274 | 0.007 | 0.00932 | 0.011 | 0.0122861 | 0.013 | 0.0273669 | 0.033 | 0.0305061 | 0.038 | 0.0016692 | 0.0035 | 0.0029063 | 0.0034 | 0.00621117 | 0.0068 | 0.00766767 | 0.009 | 0.0194676 | 0.02
0.117571 | 0.186 | 0.373 | 0.609 | 0.725 | 0.931 | 0.769 | 0.00282565 | 0.004 | 0.00663479 | 0.009 | 0.00968641 | 0.013 | 0.00968641 | 0.013 | 0.0253581 | 0.029 | 0.0292988 | 0.032 | 0.0011888 | 0.003 | 0.00508795 | 0.005 | 0.00899386 | 0.008 | 0.0118705 | 0.014 | 0.026406 | 0.026 | 0.0292515 | 0.039 | 0.00161474 | 0.0014 | 0.00280286 | 0.0024 | 0.00597712 | 0.0055 | 0.00737906 | 0.006 | 0.0188955 | 0.019
0.118062 | 0.175 | 0.345 | 0.603 | 0.662 | 0.978 | 0.777 | 0.00277948 | 0.004 | 0.00663479 | 0.007 | 0.00968641 | 0.012 | 0.00968641 | 0.012 | 0.0253581 | 0.039 | 0.0292988 | 0.031 | 0.00116807 | 0.003 | 0.00508795 | 0.005 | 0.00899386 | 0.014 | 0.0118705 | 0.014 | 0.026406 | 0.029 | 0.0292515 | 0.039 | 0.00161474 | 0.0022 | 0.00280286 | 0.0028 | 0.00597712 | 0.0088 | 0.00737906 | 0.01 | 0.0188955 | 0.019
0.118552 | 0.147 | 0.426 | 0.536 | 0.674 | 0.884 | 0.87 | 0.00273423 | 0.004 | 0.00640889 | 0.007 | 0.0093471 | 0.017 | 0.0093471 | 0.017 | 0.0244469 | 0.029 | 0.028246 | 0.029 | 0.00114776 | 0.006 | 0.00490955 | 0.007 | 0.00868193 | 0.011 | 0.0114691 | 0.014 | 0.0254946 | 0.027 | 0.0280483 | 0.041 | 0.0015625 | 0.0022 | 0.0027048 | 0.0051 | 0.00575207 | 0.0077 | 0.00710067 | 0.0089 | 0.0183274 | 0.018
0.119043 | 0.125 | 0.39 | 0.59 | 0.604 | 0.995 | 0.717 | 0.00268989 | 0.003 | [22 empty] | 0.0015625 | 0.0068 | 0.0027048 | 0.0049 | 0.00575207 | 0.0062 | 0.00710067 | 0.0062 | 0.0183274 | 0.027
0.119534 | 0.16 | 0.325 | 0.534 | 0.669 | 0.844 | 0.802 | 0.00264642 | 0.008 | [22 empty] | 0.00151237 | 0.00079 | 0.00261175 | 0.0048 | 0.00553728 | 0.0061 | 0.0068342 | 0.0064 | 0.0177584 | 0.025
0.120025 | 0.153 | 0.37 | 0.501 | 0.646 | 0.837 | 0.812 | 0.00260383 | 0.002 | [22 empty] | 0.00151237 | 0.0023 | 0.00261175 | 0.00086 | 0.00553728 | 0.0076 | 0.0068342 | 0.0094 | 0.0177584 | 0.017
0.120516 | 0.0673 | 0.369 | 0.473 | 0.619 | 0.812 | 0.709 | 0.00256208 | 0.003 | [22 empty] | 0.00146296 | 0.00074 | 0.00252324 | 0.0033 | 0.00533363 | 0.0051 | 0.00658101 | 0.008 | 0.0171857 | 0.021
0.121006 | 0.198 | 0.419 | 0.458 | 0.561 | 0.796 | 0.745 | 0.00251891 | 0.005 | [22 empty] | 0.00146296 | 0.0059 | 0.00252324 | 0.0068 | 0.00533363 | 0.0072 | 0.00658101 | 0.0083 | 0.0171857 | 0.021
0.121497 | 0.129 | 0.457 | 0.456 | 0.635 | 0.658 | 0.707 | 0.00248102 | 0.001 | [22 empty] | 0.00146296 | 0.0021 | 0.00252324 | 0.0019 | 0.00533363 | 0.006 | 0.00658101 | 0.0052 | 0.0171857 | 0.019
0.121988 | 0.171 | 0.415 | 0.474 | 0.727 | 0.787 | 0.794 | 0.00244168 | 0.004 | [22 empty] | 0.00141805 | 0.0018 | 0.00243878 | 0.0032 | 0.00514162 | 0.0072 | 0.00634194 | 0.0059 | 0.0166086 | 0.018
0.122479 | 0.0607 | 0.341 | 0.527 | 0.592 | 0.861 | 0.676 | 0.0024031 | 0.003 | [22 empty] | 0.00141805 | 0.0043 | 0.00243878 | 0.0049 | 0.00514162 | 0.0082 | 0.00634194 | 0.0051 | 0.0166086 | 0.02
0.12297 | 0.142 | 0.405 | 0.432 | 0.584 | 0.788 | 0.795 | 0.00236528 | 0.003 | [22 empty] | 0.00137367 | 0.0021 | 0.00235787 | 0.0043 | 0.00496123 | 0.0055 | 0.00611722 | 0.0064 | 0.0160286 | 0.018
0.123461 | 0.185 | 0.345 | 0.444 | 0.613 | 0.707 | 0.811 | 0.00232818 | 0.006 | [22 empty] | 0.00137367 | 0.005 | 0.00235787 | 0.0033 | 0.00496123 | 0.0053 | 0.00611722 | 0.01 | 0.0160286 | 0.019
0.123951 | 0.135 | 0.354 | 0.417 | 0.554 | 0.821 | 0.641 | 0.00229179 | 0.002 | [22 empty] | 0.00133103 | 0.0019 | 0.00228003 | 0.003 | 0.00479202 | 0.0062 | 0.00590655 | 0.0077 | 0.0154489 | 0.019
0.124442 | 0.211 | 0.422 | 0.477 | 0.579 | 0.775 | 0.686 | 0.0022561 | 0.004 | [22 empty] | 0.00133103 | 0.0016 | 0.00228003 | 0.0035 | 0.00479202 | 0.0055 | 0.00590655 | 0.0089 | 0.0154489 | 0.015
0.124933 | 0.132 | 0.359 | 0.405 | 0.522 | 0.744 | 0.682 | 0.00222109 | 0 | [22 empty] | 0.00129004 | 0.003 | 0.00220485 | 0.0045 | 0.00463318 | 0.0028 | 0.00570908 | 0.0086 | 0.014874 | 0.02
0.125424 | 0.122 | 0.336 | 0.379 | 0.564 | 0.834 | 0.61 | 0.00218675 | 0.004 | [22 empty] | 0.00129004 | 0.0023 | 0.00220485 | 0.0031 | 0.00463318 | 0.0037 | 0.00570908 | 0.0064 | 0.014874 | 0.014
0.125915 | 0.134 | 0.269 | 0.392 | 0.559 | 0.687 | 0.629 | 0.00215305 | 0.003 | [22 empty] | 0.00125063 | 0.0012 | 0.00213203 | 0.00098 | 0.00448358 | 0.0054 | 0.00552356 | 0.0063 | 0.0143087 | 0.019
0.126406 | 0.161 | 0.407 | 0.344 | 0.616 | 0.672 | 0.555 | 0.00211999 | 0.004 | [22 empty] | 0.00125063 | 0.0018 | 0.00213203 | 0.0029 | 0.00448358 | 0.0041 | 0.00552356 | 0.0071 | 0.0143087 | 0.015
0.126896 | 0.14 | 0.304 | 0.328 | 0.628 | 0.759 | 0.622 | 0.00208755 | 0.004 | [22 empty] | 0.00121271 | 0.0055 | 0.00206134 | 0.0013 | 0.00434191 | 0.006 | 0.00534842 | 0.0035 | 0.0137583 | 0.019
0.127387 | 0.116 | 0.346 | 0.362 | 0.466 | 0.721 | 0.622 | 0.00205571 | 0.006 | [22 empty] | 0.00121271 | 0.0035 | 0.00206134 | 0.0021 | 0.00434191 | 0.008 | 0.00534842 | 0.0083 | 0.0137583 | 0.017
0.127878 | 0.114 | 0.296 | 0.419 | 0.541 | 0.681 | 0.575 | 0.00202446 | 0.002 | [22 empty] | 0.00117623 | 0.0033 | 0.00199267 | 0.0025 | 0.00420678 | 0.0043 | 0.00518196 | 0.0059 | 0.0132275 | 0.018
0.128369 | 0.0911 | 0.269 | 0.355 | 0.527 | 0.709 | 0.563 | 0.0019938 | 0 | [22 empty] | 0.00117623 | -0.00035 | 0.00199267 | 0.0017 | 0.00420678 | 0.0027 | 0.00518196 | 0.0055 | 0.0132275 | 0.021
0.12886 | 0.101 | 0.255 | 0.428 | 0.518 | 0.716 | 0.54 | 0.00196369 | 0.003 | [22 empty] | 0.00114111 | 0.002 | 0.00192599 | 0.0042 | 0.00407684 | 0.0037 | 0.00502244 | 0.0073 | 0.0127202 | 0.016
0.12935 | 0.108 | 0.302 | 0.454 | 0.663 | 0.672 | 0.587 | 0.00193414 | 0.005 | [22 empty] | 0.00114111 | 0.0027 | 0.00192599 | 0.0047 | 0.00407684 | 0.0045 | 0.00502244 | 0.01 | 0.0127202 | 0.019
0.129841 | 0.0876 | 0.283 | 0.37 | 0.471 | 0.691 | 0.627 | 0.00190513 | 0.001 | [22 empty] | 0.00110729 | 0.0014 | 0.00186136 | 0.0044 | 0.00395088 | 0.0038 | 0.00486828 | 0.0066 | 0.0122397 | 0.02
0.130332 | 0.0685 | 0.256 | 0.351 | 0.543 | 0.546 | 0.576 | 0.00187665 | 0.005 | [22 empty] | 0.00110729 | 0.0011 | 0.00186136 | 0.0027 | 0.00395088 | 0.0053 | 0.00486828 | 0.0053 | 0.0122397 | 0.021
0.130823 | 0.0994 | 0.22 | 0.395 | 0.519 | 0.645 | 0.654 | 0.00184868 | 0.004 | [22 empty] | 0.00107471 | 0.0037 | 0.00179885 | 0.0031 | 0.00382792 | 0.006 | 0.0047181 | 0.0066 | 0.0117878 | 0.016
0.131314 | 0.0846 | 0.309 | 0.413 | 0.519 | 0.624 | 0.473 | 0.00182122 | 0.003 | [22 empty] | 0.00107471 | 0.0031 | 0.00179885 | 0.0039 | 0.00382792 | 0.005 | 0.0047181 | 0.0078 | 0.0117878 | 0.014
0.131805 | 0.124 | 0.236 | 0.353 | 0.52 | 0.664 | 0.59 | 0.00179425 | 0.002 | [22 empty] | 0.00104333 | 0.0017 | 0.00173858 | 0.0029 | 0.00370729 | 0.006 | 0.00457091 | 0.007 | 0.0113656 | 0.018
0.132295 | 0.142 | 0.284 | 0.418 | 0.34 | 0.559 | 0.52 | 0.00176776 | 0.001 | [22 empty] | 0.00104333 | 0.00097 | 0.00173858 | 0.004 | 0.00370729 | 0.0034 | 0.00457091 | 0.0087 | 0.0113656 | 0.017
0.132786 | 0.156 | 0.329 | 0.425 | 0.527 | 0.611 | 0.509 | 0.00174174 | 0.001 | [22 empty] | 0.00101307 | 0.00044 | 0.00168064 | 0.0018 | 0.00358863 | 0.0032 | 0.00442608 | 0.0086 | 0.0109729 | 0.01
0.133277 | 0.101 | 0.283 | 0.408 | 0.417 | 0.558 | 0.546 | 0.00171619 | 0.003 | [22 empty] | 0.00101307 | 0.0028 | 0.00168064 | 0.0033 | 0.00358863 | 0.0066 | 0.00442608 | 0.005 | 0.0109729 | 0.015
0.133768 | 0.195 | 0.279 | 0.325 | 0.473 | 0.582 | 0.525 | 0.00169109 | 0 | [22 empty] | 0.000983895 | 0.0023 | 0.00162511 | 0.00057 | 0.00347188 | 0.0035 | 0.0042834 | 0.0061 | 0.0106087 | 0.012
0.134259 | 0.0742 | 0.266 | 0.347 | 0.453 | 0.502 | 0.562 | 0.00166643 | 0.002 | [22 empty] | 0.000983895 | 0.0021 | 0.00162511 | 0.0064 | 0.00347188 | 0.0046 | 0.0042834 | 0.0046 | 0.0106087 | 0.0092
0.134749 | 0.117 | 0.289 | 0.39 | 0.41 | 0.541 | 0.493 | 0.0016422 | 0.001 | [22 empty] | 0.000955756 | 0.00054 | 0.00157201 | 0.0039 | 0.00335728 | 0.0027 | 0.00414304 | 0.003 | 0.0102714 | 0.011
0.13524 | 0.177 | 0.29 | 0.362 | 0.395 | 0.533 | 0.456 | 0.00161839 | 0.002 | [22 empty] | 0.000955756 | 0.0022 | 0.00157201 | 0.0009 | 0.00335728 | 0.0049 | 0.00414304 | 0.0082 | 0.0102714 | 0.019
0.135731 | 0.0933 | 0.221 | 0.363 | 0.376 | 0.517 | 0.468 | 0.001595 | -0.001 | [22 empty] | 0.000928606 | 0.0017 | 0.0015213 | 0.0012 | 0.00324523 | 0.0059 | 0.00400541 | 0.0089 | 0.00995836 | 0.015
0.136222 | 0.107 | 0.232 | 0.37 | 0.397 | 0.53 | 0.552 | 0.00157201 | 0.003 | [22 empty] | 0.000928606 | 0.00062 | 0.0015213 | 0.0012 | 0.00324523 | 0.006 | 0.00400541 | 0.0086 | 0.00995836 | 0.01
0.136713 | 0.0779 | 0.176 | 0.301 | 0.37 | 0.569 | 0.44 | 0.00154942 | 0.001 | [22 empty] | 0.000902401 | 0.004 | 0.00147291 | 0.0018 | 0.00313629 | 0.0067 | 0.0038712 | 0.005 | 0.00966693 | 0.015
0.137204 | 0.0806 | 0.223 | 0.338 | 0.389 | 0.553 | 0.475 | 0.00152721 | 0.003 | [22 empty] | 0.000902401 | 0.003 | 0.00147291 | 0.0038 | 0.00313629 | 0.0029 | 0.0038712 | 0.0039 | 0.00966693 | 0.012
0.137694 | 0.0741 | 0.261 | 0.383 | 0.352 | 0.474 | 0.448 | 0.0015054 | 0.003 | [22 empty] | 0.000877102 | 0.0014 | 0.00142671 | 0.0051 | 0.00303101 | 0.0067 | 0.00374108 | 0.0056 | 0.00939383 | 0.014
0.138185 | 0.146 | 0.215 | 0.362 | 0.352 | 0.514 | 0.55 | 0.00148464 | 0.004 | [22 empty] | 0.000877102 | 0.0018 | 0.00142671 | 0.0015 | 0.00303101 | 0.00056 | 0.00374108 | 0.0061 | 0.00939383 | 0.011
0.138676 | 0.092 | 0.223 | 0.295 | 0.41 | 0.513 | 0.468 | 0.00146285 | 0.002 | [22 empty] | 0.00085267 | 0.0018 | 0.00138252 | 0.0029 | 0.0029299 | 0.0037 | 0.00361576 | 0.0067 | 0.00913573 | 0.0098
0.139167 | 0.123 | 0.248 | 0.308 | 0.378 | 0.535 | 0.431 | 0.00144212 | 0.003 | [22 empty] | 0.00085267 | 0.0015 | 0.00138252 | 0.0048 | 0.0029299 | 0.0029 | 0.00361576 | 0.0071 | 0.00913573 | 0.013
0.139658 | 0.042 | 0.207 | 0.236 | 0.406 | 0.474 | 0.388 | 0.00142174 | 0.002 | [22 empty] | 0.000829067 | -0.0011 | 0.00134015 | 0.0028 | 0.00283333 | 0.0039 | 0.00349581 | 0.0025 | 0.0088893 | 0.013
0.140149 | 0.103 | 0.22 | 0.232 | 0.371 | 0.556 | 0.43 | 0.0014017 | 0.003 | [22 empty] | 0.000829067 | 0.0027 | 0.00134015 | 0.0054 | 0.00283333 | 0.0077 | 0.00349581 | 0.006 | 0.0088893 | 0.017
0.140639 | 0.0516 | 0.231 | 0.315 | 0.37 | 0.375 | 0.442 | 0.00138199 | 0.004 | [22 empty] | 0.000806259 | 0.0036 | 0.0012994 | 0.002 | 0.00274154 | 0.0046 | 0.00338162 | 0.0043 | 0.00865137 | 0.012
0.14113 | 0.105 | 0.266 | 0.278 | 0.505 | 0.499 | 0.353 | 0.00136262 | 0.002 | [22 empty] | 0.000806259 | -0.00018 | 0.0012994 | 0.0027 | 0.00274154 | 0.004 | 0.00338162 | 0.0047 | 0.00865137 | 0.013
0.141621 | 0.0944 | 0.164 | 0.269 | 0.39 | 0.431 | 0.352 | 0.00134356 | 0.002 | [22 empty] | 0.000784214 | 0.00035 | 0.00126008 | 0.0015 | 0.00265459 | 0.0061 | 0.00327336 | 0.0039 | 0.00841908 | 0.0099
0.142112 | 0.129 | 0.135 | 0.344 | 0.376 | 0.482 | 0.457 | 0.00132482 | 0.005 | [22 empty] | 0.000784214 | 0.0025 | 0.00126008 | 0.004 | 0.00265459 | 0.0054 | 0.00327336 | 0.0028 | 0.00841908 | 0.014
0.142603 | 0.0987 | 0.242 | 0.301 | 0.291 | 0.567 | 0.375 | 0.00130639 | 0.001 | [22 empty] | 0.000762899 | 0.00052 | 0.00122201 | 0.0014 | 0.00257232 | 0.0064 | 0.00317097 | 0.0031 | 0.00819002 | 0.016
0.143094 | 0.0677 | 0.212 | 0.323 | 0.349 | 0.37 | 0.402 | 0.00128826 | 0.001 | [22 empty] | 0.000762899 | 0.002 | 0.00122201 | 0.0009 | 0.00257232 | 0.0014 | 0.00317097 | 0.004 | 0.00819002 | 0.015
0.143584 | 0.103 | 0.186 | 0.34 | 0.369 | 0.501 | 0.341 | 0.00127043 | 0.001 | [22 empty] | 0.000742285 | 0.0011 | 0.00118505 | 0.002 | 0.00249446 | 0.0078 | 0.00307418 | 0.004 | 0.00796234 | 0.013
0.144075 | 0.1 | 0.179 | 0.27 | 0.297 | 0.402 | 0.356 | 0.00125289 | 0.001 | [22 empty] | 0.000742285 | 0.00011 | 0.00118505 | 0.0012 | 0.00249446 | 0.0024 | 0.00307418 | 0.004 | 0.00796234 | 0.013
0.144566 | 0.113 | 0.219 | 0.29 | 0.396 | 0.398 | 0.416 | 0.00123563 | 0.002 | [22 empty] | 0.000722345 | 0.00048 | 0.0011491 | 0.0032 | 0.00242058 | 0.0058 | 0.00298254 | 0.0046 | 0.00773482 | 0.011
0.145057 | 0.0785 | 0.21 | 0.273 | 0.304 | 0.438 | 0.306 | 0.00121865 | 0.003 | [22 empty] | 0.000722345 | 0.0014 | 0.0011491 | 0.0033 | 0.00242058 | 0.002 | 0.00298254 | 0.0031 | 0.00773482 | 0.0088
0.145548 | 0.0491 | 0.151 | 0.245 | 0.331 | 0.396 | 0.438 | 0.00120195 | 0.005 | [22 empty] | 0.00070305 | 0.00045 | 0.00111411 | 0.0041 | 0.00235017 | 0.004 | 0.00289545 | 0.004 | 0.00750694 | 0.015
0.146038 | 0.133 | 0.182 | 0.287 | 0.31 | 0.486 | 0.442 | 0.00118551 | 0.002 | [22 empty] | 0.00070305 | 0.00073 | 0.00111411 | 0.0025 | 0.00235017 | 0.0054 | 0.00289545 | 0.0019 | 0.00750694 | 0.013
0.146529 | 0.0517 | 0.176 | 0.236 | 0.242 | 0.374 | 0.316 | 0.00116934 | 0.002 | [22 empty] | 0.000684375 | 0.0032 | 0.00108005 | 0.00074 | 0.00228267 | 0.0022 | 0.00281224 | 0.0042 | 0.00727879 | 0.0087
0.14702 | 0.106 | 0.154 | 0.251 | 0.285 | 0.463 | 0.352 | 0.00115342 | 0.001 | [22 empty] | 0.000684375 | -0.00072 | 0.00108005 | 0.00096 | 0.00228267 | 0.0038 | 0.00281224 | 0.005 | 0.00727879 | 0.014
0.147511 | 0.173 | 0.214 | 0.288 | 0.343 | 0.355 | 0.283 | 0.00113777 | 0.001 | [22 empty] | 0.000666297 | -0.0002 | 0.00104694 | 0.00061 | 0.00221755 | 0.0061 | 0.00273221 | 0.002 | 0.00705102 | 0.014
0.148002 | 0.11 | 0.193 | 0.335 | 0.316 | 0.452 | 0.369 | 0.00112235 | 0.001 | [22 empty] | 0.000666297 | 0.00062 | 0.00104694 | 0.0018 | 0.00221755 | 0.0041 | 0.00273221 | 0.0045 | 0.00705102 | 0.01
0.148493 | 0.203 | 0.208 | 0.275 | 0.309 | 0.447 | 0.29 | 0.00110718 | 0.003 | [22 empty] | 0.000666297 | 0.0025 | 0.00104694 | 0.0039 | 0.00221755 | 0.0037 | 0.00273221 | 0.0033 | 0.00705102 | 0.013
0.148983 | 0.0514 | 0.212 | 0.292 | 0.243 | 0.404 | 0.256 | 0.00109226 | 0 | [22 empty] | 0.000648791 | -2.1e-05 | 0.00101481 | 0.00089 | 0.0021543 | 0.0027 | 0.00265471 | 0.006 | 0.00682476 | 0.0054
0.149474 | 0.0593 | 0.177 | 0.25 | 0.253 | 0.417 | 0.344 | 0.00107756 | 0.002 | [22 empty] | 0.000648791 | 0.0025 | 0.00101481 | 0.0016 | 0.0021543 | 0.0039 | 0.00265471 | 0.0039 | 0.00682476 | 0.011
0.149965 | 0.117 | 0.244 | 0.183 | 0.223 | 0.413 | 0.475 | 0.0010631 | 0 | [22 empty] | 0.000631835 | 0.0016 | 0.000983714 | 0.0013 | 0.00209251 | 0.00067 | 0.00257917 | 0.0036 | 0.00660141 | 0.0067
0.150456 | 0.146 | 0.214 | 0.319 | 0.309 | 0.39 | 0.321 | 0.00104886 | 0.003 | [22 empty] | 0.000631835 | 0.0031 | 0.000983714 | 0.0032 | 0.00209251 | 0.0048 | 0.00257917 | 0.0057 | 0.00660141 | 0.0088
0.150947 | 0.0466 | 0.198 | 0.221 | 0.19 | 0.478 | 0.353 | 0.00103484 | 0.001 | [22 empty] | 0.000615409 | 0.0035 | 0.000953697 | 0.003 | 0.0020319 | 0.001 | 0.00250515 | 0.004 | 0.00638254 | 0.014
0.151438 | 0.0739 | 0.221 | 0.232 | 0.194 | 0.387 | 0.346 | 0.00102104 | 0.005 | [22 empty] | 0.000615409 | 0.0034 | 0.000953697 | 0.003 | 0.0020319 | 0.0055 | 0.00250515 | 0.0051 | 0.00638254 | 0.0074
0.151928 | 0.0549 | 0.181 | 0.22 | 0.344 | 0.453 | 0.317 | 0.00100746 | 0.001 | [22 empty] | 0.000599492 | 0.0025 | 0.000924796 | 0.0027 | 0.0019723 | 0.0025 | 0.00243237 | 0.0056 | 0.0061697 | 0.0097
0.152419 | 0.0952 | 0.158 | 0.232 | 0.35 | 0.459 | 0.452 | 0.000994083 | 0.003 | [22 empty] | 0.000599492 | 0.0019 | 0.000924796 | 0.0023 | 0.0019723 | 0.0036 | 0.00243237 | 0.0058 | 0.0061697 | 0.009
0.15291 | 0.0123 | 0.161 | 0.21 | 0.307 | 0.361 | 0.332 | 0.000980914 | 0.003 | [22 empty] | 0.000584065 | 0.0017 | 0.000897031 | 0.0014 | 0.00191368 | 0.0025 | 0.00236071 | 0.0016 | 0.00596432 | 0.0084
0.153401 | 0.0842 | 0.152 | 0.208 | 0.261 | 0.342 | 0.242 | 0.000967947 | 0.003 | [22 empty] | 0.000584065 | -0.00038 | 0.000897031 | 0.0016 | 0.00191368 | 0.0014 | 0.00236071 | 0.0027 | 0.00596432 | 0.0091
0.153892 | 0.12 | 0.189 | 0.336 | 0.234 | 0.421 | 0.324 | 0.000955179 | -0.001 | [22 empty] | 0.000569111 | -0.00076 | 0.000870401 | 0.0023 | 0.00185613 | 0.0015 | 0.00229023 | -0.0021 | 0.00576759 | 0.0081
0.154382 | 0.0806 | 0.155 | 0.168 | 0.205 | 0.274 | 0.35 | 0.000942605 | -0.001 | [22 empty] | 0.000569111 | 0.0028 | 0.000870401 | 0.0013 | 0.00185613 | 0.0052 | 0.00229023 | 0.0025 | 0.00576759 | 0.0091
0.154873 | 0.0256 | 0.127 | 0.202 | 0.336 | 0.352 | 0.314 | 0.00093022 | -0.001 | [22 empty] | 0.00055461 | 0.0016 | 0.000844878 | 0.00069 | 0.00179981 | 0.0023 | 0.00222108 | 0.0037 | 0.00558043 | 0.009
0.155364 | 0.148 | 0.136 | 0.218 | 0.183 | 0.338 | 0.287 | 0.000918026 | -0.001 | [22 empty] | 0.00055461 | 0.0013 | 0.000844878 | 0.0025 | 0.00179981 | 0.0041 | 0.00222108 | 0.0013 | 0.00558043 | 0.011
0.155855 | 0.00271 | 0.197 | 0.232 | 0.232 | 0.348 | 0.299 | 0.000906017 | 0.003 | [22 empty] | 0.000540548 | 0.002 | 0.000820413 | 0.0026 | 0.00174495 | 0.0043 | 0.00215353 | 0.0043 | 0.00540339 | 0.0097
0.156346 | 0.105 | 0.182 | 0.292 | 0.198 | 0.357 | 0.253 | 0.000894189 | 0.004 | [22 empty] | 0.000540548 | 0.00012 | 0.000820413 | 0.0034 | 0.00174495 | 0.0028 | 0.00215353 | 0.0066 | 0.00540339 | 0.013
0.156837 | 0.121 | 0.101 | 0.199 | 0.194 | 0.397 | 0.264 | 0.000882537 | 0.001 | [22 empty] | 0.000526908 | 0.0015 | 0.000796938 | 0.0023 | 0.00169178 | 0.0021 | 0.00208787 | 0.0026 | 0.00523671 | 0.0071
0.157327 | 0.0476 | 0.212 | 0.24 | 0.29 | 0.325 | 0.298 | 0.000871062 | 0 | [22 empty] | 0.000526908 | 0.0017 | 0.000796938 | 0.0015 | 0.00169178 | 0.0028 | 0.00208787 | 0.0028 | 0.00523671 | 0.0087
0.157818 | 0.103 | 0.101 | 0.254 | 0.282 | 0.407 | 0.323 | 0.000859759 | 0.005 | [22 empty] | 0.000513675 | -0.00061 | 0.000774372 | 0.0023 | 0.00164054 | 0.0064 | 0.00202441 | 0.0045 | 0.00508029 | 0.007
0.158309 | 0.095 | 0.118 | 0.166 | 0.25 | 0.463 | 0.225 | 0.000848625 | 0.001 | [22 empty] | 0.000513675 | 0.00054 | 0.000774372 | 0.0036 | 0.00164054 | 0.0053 | 0.00202441 | 0.0062 | 0.00508029 | 0.0092
0.1588 | 0.127 | 0.137 | 0.248 | 0.266 | 0.297 | 0.334 | 0.000837654 | 0.001 | [22 empty] | 0.000500834 | 0.0023 | 0.000752625 | 0.005 | 0.00159139 | 0.0073 | 0.00196341 | 0.004 | 0.00493374 | 0.01
0.159291 | 0.091 | 0.123 | 0.159 | 0.292 | 0.314 | 0.307 | 0.00082685 | 0 | [22 empty] | 0.000500834 | 0.002 | 0.000752625 | 0.004 | 0.00159139 | 0.0034 | 0.00196341 | 0.0072 | 0.00493374 | 0.01
0.159781 | 0.0606 | 0.114 | 0.267 | 0.295 | 0.327 | 0.323 | 0.000816205 | 0.007 | [22 empty] | 0.000488371 | 0.004 | 0.000731611 | 0.0013 | 0.00154445 | 0.0055 | 0.00190505 | 0.0074 | 0.00479643 | 0.0079
0.160272 | 0.0138 | 0.129 | 0.175 | 0.237 | 0.277 | 0.315 | 0.000805718 | 0.004 | [22 empty] | 0.000488371 | 0.0015 | 0.000731611 | 0.003 | 0.00154445 | 0.00095 | 0.00190505 | 0.0052 | 0.00479643 | 0.012
0.160763 | 0.117 | 0.172 | 0.189 | 0.275 | 0.275 | 0.28 | 0.000795384 | 0.002 | [22 empty] | 0.000476274 | 0.002 | 0.000711248 | 0.0011 | 0.00149975 | 0.0019 | 0.00184942 | 0.0067 | 0.00466748 | 0.0068
0.161254 | 0.074 | 0.131 | 0.194 | 0.207 | 0.294 | 0.224 | 0.000785203 | 0.003 | [22 empty] | 0.000476274 | 0.0021 | 0.000711248 | 0.0033 | 0.00149975 | 0.0051 | 0.00184942 | 0.0042 | 0.00466748 | 0.0066
0.161745 | 0.0618 | 0.118 | 0.173 | 0.318 | 0.331 | 0.214 | 0.000775173 | 0.004 | [22 empty] | 0.000464528 | 0.0013 | 0.000691469 | 0.0014 | 0.00145725 | 0.0051 | 0.00179654 | 0.0022 | 0.0045459 | 0.0096
0.162236 | 0.0834 | 0.203 | 0.112 | 0.183 | 0.285 | 0.28 | 0.000765289 | 0.005 | [22 empty] | 0.000464528 | 0.0034 | 0.000691469 | 0.0022 | 0.00145725 | 0.0053 | 0.00179654 | 0.0044 | 0.0045459 | 0.0074
0.162727 | 0.0611 | 0.115 | 0.246 | 0.176 | 0.331 | 0.231 | 0.000755548 | 0.001 | [22 empty] | 0.000453123 | 8e-05 | 0.000672223 | 0.00082 | 0.00141683 | 0.0038 | 0.0017463 | -0.00043 | 0.00443058 | 0.0083
0.163217 | 0.0956 | 0.105 | 0.165 | 0.168 | 0.246 | 0.224 | 0.000745951 | 0.006 | [22 empty] | 0.000453123 | -0.00047 | 0.000672223 | 0.0031 | 0.00141683 | 0.0018 | 0.0017463 | 0.0079 | 0.00443058 | 0.012
0.163708 | 0.0708 | 0.141 | 0.221 | 0.284 | 0.241 | 0.217 | 0.000736494 | 0.004 | [22 empty] | 0.000442046 | 0.0047 | 0.000653479 | 0.0031 | 0.00137832 | 0.0037 | 0.00169852 | 0.0031 | 0.00432038 | 0.009
0.164199 | 0.078 | 0.0979 | 0.194 | 0.287 | 0.282 | 0.242 | 0.000727174 | -0.002 | [22 empty] | 0.000442046 | 0.0012 | 0.000653479 | 0.0037 | 0.00137832 | 0.00036 | 0.00169852 | 0.00097 | 0.00432038 | 0.0092
0.16469 | 0.0883 | 0.188 | 0.122 | 0.17 | 0.269 | 0.251 | 0.000717989 | 0.002 | [22 empty] | 0.000431286 | -0.00048 | 0.000635221 | 0.0033 | 0.00134149 | 0.0013 | 0.00165294 | 0.00064 | 0.00421416 | 0.0052
0.165181 | 0.0134 | 0.138 | 0.215 | 0.114 | 0.249 | 0.222 | 0.000708935 | -0.002 | [22 empty] | 0.000431286 | -0.0013 | 0.000635221 | 0.00055 | 0.00134149 | 0.0009 | 0.00165294 | 0.0015 | 0.00421416 | 0.01
0.165671 | 0.121 | 0.124 | 0.21 | 0.219 | 0.306 | 0.206 | 0.000700014 | -0.001 | [22 empty] | 0.000420832 | -0.0015 | 0.000617452 | 0.0013 | 0.0013061 | 0.0004 | 0.00160928 | 0.0038 | 0.00411088 | 0.011
0.166162 | 0.069 | 0.16 | 0.214 | 0.199 | 0.254 | 0.192 | 0.000691221 | 0 | [22 empty] | 0.000420832 | 0.0026 | 0.000617452 | 0.0032 | 0.0013061 | 0.0037 | 0.00160928 | 0.0037 | 0.00411088 | 0.0066
0.166653 | 0.049 | 0.134 | 0.159 | 0.216 | 0.246 | 0.224 | 0.000682555 | 0 | [22 empty] | 0.000410675 | -0.00021 | 0.000600186 | 0.0049 | 0.0012719 | 0.0011 | 0.00156723 | 0.0011 | 0.0040096 | 0.0056
0.167144 | 0.0664 | 0.144 | 0.18 | 0.213 | 0.223 | 0.258 | 0.000674011 | 0.002 | [22 empty] | 0.000410675 | -0.00022 | 0.000600186 | 0.0058 | 0.0012719 | 0.0012 | 0.00156723 | 0.0041 | 0.0040096 | 0.0043
0.167635 | 0.0312 | 0.0964 | 0.176 | 0.163 | 0.271 | 0.265 | 0.000665591 | 0.002 | [22 empty] | 0.000400804 | -0.0003 | 0.000583443 | 0.0009 | 0.00123868 | 0.0036 | 0.00152649 | 0.0021 | 0.00390959 | 0.0084
0.168126 | 0.0207 | 0.147 | 0.158 | 0.172 | 0.264 | 0.311 | 0.000657291 | 0.003 | [22 empty] | 0.000400804 | 0.003 | 0.000567245 | 0.0013 | 0.00123868 | 0.0025 | 0.00152649 | 0.0025 | 0.00390959 | 0.012
0.168616 | 0.0976 | 0.187 | 0.193 | 0.204 | 0.314 | 0.264 | 0.00064911 | 0 | [22 empty] | 0.000391209 | 0.0022 | 0.000567245 | 0.0013 | 0.00120624 | 0.0035 | 0.00148681 | 0.0035 | 0.00381028 | 0.0052
0.169107 | -0.00117 | 0.0908 | 0.12 | 0.168 | 0.218 | 0.204 | 0.000641043 | 0.001 | [22 empty] | 0.000391209 | 0.0023 | 0.000551612 | -0.00063 | 0.00120624 | 0.0036 | 0.00148681 | 0.0036 | 0.00381028 | 0.0078
0.169598 | 0.0936 | 0.0704 | 0.148 | 0.157 | 0.231 | 0.3 | 0.000633093 | 0.002 | [22 empty] | 0.000381882 | 0.0011 | 0.000551612 | 0.0054 | 0.00117445 | 0.0042 | 0.00144796 | 0.0034 | 0.00371137 | 0.0069
0.170089 | 0.0727 | 0.196 | 0.176 | 0.166 | 0.303 | 0.276 | 0.000625255 | 0.003 | [22 empty] | 0.000381882 | 0.0025 | 0.000536557 | 0.00022 | 0.00117445 | 0.0028 | 0.00144796 | 0.0019 | 0.00371137 | 0.0098
0.17058 | 0.143 | 0.0796 | 0.163 | 0.254 | 0.264 | 0.303 | 0.000617528 | 0 | [22 empty] | 0.000372814 | 0.0037 | 0.000536557 | 0.0039 | 0.00114322 | 0.0044 | 0.00140982 | 0.0035 | 0.00361275 | 0.0046
0.17107 | 0.0666 | 0.104 | 0.101 | 0.164 | 0.192 | 0.237 | 0.000609909 | 0.001 | [22 empty] | 0.000372814 | 0.00023 | 0.00052208 | 0.0031 | 0.00114322 | 0.0018 | 0.00140982 | 0.0027 | 0.00361275 | 0.0066
0.171561 | 0.0226 | 0.108 | 0.218 | 0.241 | 0.231 | 0.286 | 0.000602398 | 0.002 | [22 empty] | 0.000363997 | 0.0018 | 0.00052208 | 0.00087 | 0.00111254 | 0.00019 | 0.00137231 | 0.0049 | 0.00351453 | 0.0096
0.172052 | -0.00506 | 0.102 | 0.0896 | 0.202 | 0.232 | 0.231 | 0.000594994 | 0.002 | [22 empty] | 0.000363997 | -0.00029 | 0.000508174 | -0.0014 | 0.00111254 | 0.0015 | 0.00137231 | 0.0035 | 0.00351453 | 0.0067
0.172543 | 0.0464 | 0.105 | 0.175 | 0.342 | 0.324 | 0.174 | 0.000587693 | 0.003 | [22 empty] | 0.000355421 | 0.0021 | 0.000494818 | 0.0025 | 0.00108242 | 0.0052 | 0.00133544 | 0.0081 | 0.00341702 | 0.0025
0.173034 | 0.0671 | 0.121 | 0.169 | 0.217 | 0.34 | 0.218 | 0.000580493 | 0.002 | [22 empty] | 0.000355421 | 0.0044 | 0.000481981 | 0.0077 | 0.00108242 | 0.0028 | 0.00133544 | 0.0028 | 0.00341702 | 0.003
0.174015 | 0.165 | 0.108 | 0.178 | 0.168 | 0.229 | 0.201 | 0.000566396 | 0.005 | [22 empty] | 0.00034708 | -0.0019 | 0.000481981 | 0.003 | 0.00105296 | 0.0054 | 0.00129928 | 0.0033 | 0.00332065 | 0.0057
0.174506 | 0.0539 | 0.0842 | 0.136 | 0.259 | 0.277 | 0.162 | 0.000559495 | 0.004 | [22 empty] | 0.000338966 | 0.00039 | 0.000481981 | 0.0018 | 0.00102423 | 0.00089 | 0.00126393 | 0.00089 | 0.00322593 | 0.0088
0.174997 | 0.0907 | 0.171 | 0.206 | 0.168 | 0.184 | 0.238 | 0.000552689 | -0.001 | [22 empty] | 0.000338966 | 0.00091 | 0.000469627 | -6.1e-05 | 0.00102423 | 0.0039 | 0.00126393 | 0.0039 | 0.00322593 | 0.0075
0.175488 | 0.0265 | 0.147 | 0.121 | 0.164 | 0.219 | 0.204 | 0.000545978 | 0.001 | [22 empty] | 0.000338966 | -0.0034 | 0.000457713 | 0.0046 | 0.00102423 | 0.0049 | 0.00126393 | 0.00024 | 0.00322593 | 0.0077
0.175979 | 0.0621 | 0.133 | 0.123 | 0.16 | 0.179 | 0.21 | 0.00053936 | 0.004 | [22 empty] | 0.000331072 | 0.00042 | 0.000457713 | 0.00041 | 0.000996363 | 0.0046 | 0.00122953 | 0.0034 | 0.00313342 | 0.0012
0.17696 | 0.00866 | 0.0609 | 0.126 | 0.13 | 0.179 | 0.134 | 0.000526398 | 0.004 | [22 empty] | 0.000323391 | 0.0069 | 0.000446196 | 0.0012 | 0.000969448 | 0.002 | 0.00119621 | 0.0033 | 0.00304366 | 0.0097
0.177451 | 0.0644 | 0.168 | 0.232 | 0.154 | 0.259 | 0.217 | 0.00052005 | 0.002 | [22 empty] | 0.000323391 | -0.00014 | 0.000446196 | 0.0018 | 0.000969448 | 0.0044 | 0.00119621 | 0.003 | 0.00304366 | 0.0059
0.177942 | 0.0868 | 0.166 | 0.146 | 0.281 | 0.271 | 0.177 | 0.00051379 | -0.001 | [22 empty] | 0.000315915 | -0.0018 | 0.000435036 | -7.5e-05 | 0.000943573 | 0.0076 | 0.00116411 | 0.0022 | 0.00295714 | 0.011
0.178433 | 0.00831 | 0.207 | 0.15 | 0.105 | 0.307 | 0.168 | 0.000507616 | -0.002 | [22 empty] | 0.000315915 | -0.0011 | 0.000424197 | 0.006 | 0.000943573 | -0.0014 | 0.00116411 | 0.0029 | 0.00295714 | 0.0061
0.178924 | -0.0118 | 0.108 | 0.151 | 0.167 | 0.142 | 0.108 | 0.000501527 | 0.005 | [22 empty] | 0.00030864 | 0.00052 | 0.00040338 | 0.0068 | 0.000918796 | -0.0003 | 0.00113331 | 0.0012 | 0.00287426 | 0.0044
0.179905 | -0.00169 | 0.12 | 0.176 | 0.154 | 0.247 | 0.0906 | 0.000489597 | -0.001 | [22 empty] | 0.000301558 | 0.0013 | 0.00040338 | 0.011 | 0.000895138 | 0.0075 | 0.00110388 | 0.0026 | 0.00279531 | 0.0041
0.180396 | -0.0422 | 0.0944 | 0.148 | 0.141 | 0.125 | 0.0772 | 0.000483755 | 0.004 | [22 empty] | 0.000301558 | 0.0024 | 0.000393372 | 0.0025 | 0.000872582 | 0.0014 | 0.00107581 | 0.014 | 0.00279531 | 0.011
0.181378 | 0.0449 | 0.0502 | 0.18 | 0.121 | 0.165 | 0.257 | 0.000472307 | 0.007 | [22 empty] | 0.000294663 | 0.00062 | 0.000393372 | 0.0048 | 0.000851078 | 0.0049 | 0.00104907 | 0.0049 | 0.00272047 | 0.007
0.181869 | -0.0576 | 0.0359 | 0.0646 | 0.102 | 0.109 | 0.0588 | 0.000450331 | -0.001 | [22 empty] | 0.000287951 | 0.00084 | 0.000383627 | 0.0042 | 0.000851078 | 0.0012 | 0.00104907 | 0.0069 | 0.00264978 | 0.014
0.182359 | -0.0196 | 0.101 | 0.09 | 0.188 | 0.272 | 0.203 | 0.000445022 | 0 | [22 empty] | 0.000287951 | 0.0066 | 0.000374148 | -0.00095 | 0.000830543 | 0.0041 | 0.00102358 | 0.0041 | 0.00264978 | 0.0032
0.18285 | 0.0732 | 0.0925 | 0.146 | 0.199 | 0.181 | 0.0956 | 0.000439785 | 0.002 | [22 empty] | 0.000281414 | 0.0025 | 0.000374148 | 0.0025 | 0.000830543 | 0.0025 | 0.00102358 | 0.0025 | 0.00258317 | 0.0046
0.183341 | -0.033 | 0.0156 | 0.0366 | -0.00366 | 0.315 | 0.143 | 0.000434618 | 0.004 | [22 empty] | 0.000281414 | 0.004 | 0.000364945 | 0.015 | 0.000810875 | 0.013 | 0.000999231 | -0.00044 | 0.00258317 | 0.0048
0.183832 | -0.023 | 0.0539 | 0.219 | 0.241 | 0.159 | 0.262 | 0.000414635 | 0.004 | [22 empty] | 0.000275049 | 0.0029 | 0.000364945 | 0.00085 | 0.000810875 | 0.00047 | 0.000999231 | 0.0028 | 0.00252044 | 0.0042
0.184323 | -0.0783 | 0.103 | 0.206 | 0.164 | 0.218 | 0.249 | 0.000409806 | 0.001 | [22 empty] | 0.000268849 | -0.00048 | 0.000356029 | 0.002 | 0.000791956 | -0.0014 | 0.00097588 | 0.0033 | 0.00252044 | 0.01
0.184813 | 0.193 | 0.224 | 0.117 | 0.188 | 0.186 | 0.215 | 0.000386608 | 0.007 | [22 empty] | 0.000268849 | 0.0009 | 0.000315973 | 0.013 | 0.000791956 | 0.0021 | 0.00097588 | 0.0021 | 0.00246133 | 0.011
0.185795 | 0.152 | 0.0733 | 0.117 | 0.161 | 0.0744 | 0.191 | 0 | 0 | [22 empty] | 0.000262811 | -0.00028 | 0.000308845 | 0.0035 | 0.000773668 | 0.012 | 0.00095338 | 0.0016 | 0.00246133 | 0.0025
0.186286 | 0.153 | 0.21 | 0.207 | 0.136 | 0.14 | 0.36 | 0 | 0 | [22 empty] | 0.000256928 | 0.0047 | 90.1284 | 190 | 0.000773668 | 0.0034 | 0.00095338 | 0.0063 | 0.00240548 | 0.0098
0.186777 | -0.0188 | 0.0359 | 0.0635 | 0.236 | 0.289 | 0.201 | 0 | 0 | [22 empty] | 0.000229696 | 0.0035 | 91.4156 | 130 | 0.0007559 | 0.0019 | 0.000931584 | 0.014 | 0.00240548 | 0.0065
| 0.0498 | 0.0473 | 0.149 | 0.178 | 0.183 | 0.188
| 0.0878 | 0.0378 | 0.124 | 0.125 | 0.0994 | 0.31
| 0.0536 | 0.115 | 0.106 | 0.221 | 0.083 | 0.149
| 0.259 | 0.269 | 0.0706 | 0.129 | 0.255 | 0.199
| 0.32 | 0.0585 | 0.0873 | 0.12 | 0.158 | 0.232
| 0.0863 | 0.0732 | 0.144 | 0.217 | 0.149 | 0.0174
| 0.189 | 0.235 | 0.0571 | 0.164 | 0.0933 | 0.169
| -0.00564 | 0.11 | 0.0667 | 0.26 | 0.153 | 0.315
| 0.107 | 0.00784 | 0.0917 | 0.133 | 0.135 | 0.103
| 0.0563 | 0.0718 | 0.195 | 0.28 | 0.382 | 0.159
| -0.099 | 0.0377 | 0.0888 | 0.186 | 0.186 | 0.207
| 0.152 | 0.0996 | 0.149 | 0.0982 | 0.0996 | 0.147
| 0.0702 | 0.199 | 0.196 | 0.0886 | 0.0931 | 0.318
| 0.0623 | 0.241 | 0.436 | 0.187 | 0.374 | 0.187
| -0.0263 | 0.0144 | 0.206 | 0.335 | 0.021 | 0.0987
| 0.148 | 0.0758 | 0.152 | 0 | 0.0742 | 0.223
| 0.112 | 0.216 | 0.141 | -0.0332 | 0.0581 | 0.328
| 0 | 0.0969 | 0.0943 | 0.283 | 0.0943 | 0.283
| 0.0349 | 0.186 | -0.0465 | 0.186 | 0.308 | 0.203
| 0.145 | 0.145 | 0.291 | 0 | 0.291 | 0
| 0 | 0.349 | 0 | 0.174 | 0.174 | 0.174
| 0 | 0 | 0.498 | 0.249 | 0.249 | 0.249
| 0.436 | 0 | 0.872 | 0.872 | 0 | 0.436
| -0.61 | -0.349 | -0.349 | 0.523 | -0.305 | -0.218
| 0 | 0 | 0 | 0 | 0 | 0
| 0 | 0 | 0 | 0 | 0 | 0
| 0 | 0 | 0 | 0 | 0 | 0
| 0 | 0 | 0 | 0 | 0 | 0
| 0 | 0 | 0 | 0 | 0 | 0
| 0 | 0 | 0 | 0 | 0 | 0
| 0 | 0 | 0 | 0 | 0 | 0
| 0 | 0 | 0 | 0 | 0 | 0
| 0 | 0 | 0 | 0 | 0 | 0
| 0 | 0 | 0 | 0 | 0 | 0
| 0 | 0 | 0 | 0 | 0 | 0
| 0 | 0 | 0 | 0 | 0 | 0
| 0 | 0 | 0 | 0 | 0 | 0
| 0 | 0 | 0 | 0 | 0 | 0
| 0 | 0 | 0 | 0 | 0 | 0
| 0 | 0 | 0 | 0 | 0 | 0
| 0 | 0 | 0 | 0 | 0 | 0
| 0 | 0 | 0 | 0 | 0 | 0
| 0 | 0 | 0 | 0 | 0 | 0
| 0 | 0 | 0 | 0 | 0 | 0
| 0 | 0 | 0 | 0 | 0 | 0
| 0 | 0 | 0 | 0 | 0 | 0
| 0 | 0 | 0 | 0 | 0 | 0
| 0 | 0 | 0 | 0 | 0 | 0
| 0 | 0 | 0 | 0 | 0 | 0
| 0 | 0 | 0 | 0 | 0 | 0
| 0 | 0 | 0 | 0 | 0 | 0
| 0 | 0 | 0 | 0 | 0 | 0
| 0 | 0 | 0 | 0 | 0 | 0
| 0 | 0 | 0 | 0 | 0 | 0
| 0 | 0 | 0 | 0 | 0 | 0
| 0 | 0 | 0 | 0 | 0 | 0
| 0 | 0 | 0 | 0 | 0 | 0
| 0 | 0 | 0 | 0 | 0 | 0
| 0 | 0 | 0 | 0 | 0 | 0
| 0 | 0 | 0 | 0 | 0 | 0
| 0 | 0 | 0 | 0 | 0 | 0
| 0 | 0 | 0 | 0 | 0 | 0
| 0 | 0 | 0 | 0 | 0 | 0
| 0 | 0 | 0 | 0 | 0 | 0
| 0 | 0 | 0 | 0 | 0 | 0
| 0 | 0 | 0 | 0 | 0 | 0
| 0 | 0 | 0 | 0 | 0 | 0
| 0 | 0 | 0 | 0 | 0 | 0
| 0 | 0 | 0 | 0 | 0 | 0
| 0 | 0 | 0 | 0 | 0 | 0
| 0 | 0 | 0 | 0 | 0 | 0
| 0 | 0 | 0 | 0 | 0 | 0
| 0 | 0 | 0 | 0 | 0 | 0
| 0 | 0 | 0 | 0 | 0 | 0
| 0 | 0 | 0 | 0 | 0 | 0
| 0 | 0 | 0 | 0 | 0 | 0
| 0 | 0 | 0 | 0 | 0 | 0
| 0 | 0 | 0 | 0 | 0 | 0
| 0 | 0 | 0 | 0 | 0 | 0
| 0 | 0 | 0 | 0 | 0 | 0
| 0 | 0 | 0 | 0 | 0 | 0
| 0 | 0 | 0 | 0 | 0 | 0
| 0 | 0 | 0 | 0 | 0 | 0
| 0 | 0 | 0 | 0 | 0 | 0
| 0 | 0 | 0 | 0 | 0 | 0
| 0 | 0 | 0 | 0 | 0 | 0
| 0 | 0 | 0 | 0 | 0 | 0
| 0 | 0 | 0 | 0 | 0 | 0
| 0 | 0 | 0 | 0 | 0 | 0
| 0 | 0 | 0 | 0 | 0 | 0
| 0 | 0 | 0 | 0 | 0 | 0
| 0 | 0 | 0 | 0 | 0 | 0
| 0 | 0 | 0 | 0 | 0 | 0
| 0 | 0 | 0 | 0 | 0 | 0
| 0 | 0 | 0 | 0 | 0 | 0
| 0 | 0 | 0 | 0 | 0 | 0
| 0 | 0 | 0 | 0 | 0 | 0
| 0 | 0 | 0 | 0 | 0 | 0
| 0 | 0 | 0 | 0 | 0 | 0
| 0 | 0 | 0 | 0 | 0 | 0
| 0 | 0 | 0 | 0 | 0 | 0
| 0 | 0 | 0 | 0 | 0 | 0
| 0 | 0 | 0 | 0 | 0 | 0
| 0 | 0 | 0 | 0 | 0 | 0
| 0 | 0 | 0 | 0 | 0 | 0
| 0 | 0 | 0 | 0 | 0 | 0
| 0 | 0 | 0 | 0 | 0 | 0
| 0 | 0 | 0 | 0 | 0 | 0
| 0 | 0 | 0 | 0 | 0 | 0
| 0 | 0 | 0 | 0 | 0 | 0
| 0 | 0 | 0 | 0 | 0 | 0
| 0 | 0 | 0 | 0 | 0 | 0
| 0 | 0 | 0 | 0 | 0 | 0
| 0 | 0 | 0 | 0 | 0 | 0
| 0 | 0 | 0 | 0 | 0 | 0
| 0 | 0 | 0 | 0 | 0 | 0
| 0 | 0 | 0 | 0 | 0 | 0
| 0 | 0 | 0 | 0 | 0 | 0
| 0 | 0 | 0 | 0 | 0 | 0
| 0 | 0 | 0 | 0 | 0 | 0
| 0 | 0 | 0 | 0 | 0 | 0
| 0 | 0 | 0 | 0 | 0 | 0
| 0 | 0 | 0 | 0 | 0 | 0
| 0 | 0 | 0 | 0 | 0 | 0
| 0 | 0 | 0 | 0 | 0 | 0
| 0 | 0 | 0 | 0 | 0 | 0
| 0 | 0 | 0 | 0 | 0 | 0
| 0 | 0 | 0 | 0 | 0 | 0
| 0 | 0 | 0 | 0 | 0 | 0
| 0 | 0 | 0 | 0 | 0 | 0
| 0 | 0 | 0 | 0 | 0 | 0
| 0 | 0 | 0 | 0 | 0 | 0
| 0 | 0 | 0 | 0 | 0 | 0
| 0 | 0 | 0 | 0 | 0 | 0
| 0 | 0 | 0 | 0 | 0 | 0
| 0 | 0 | 0 | 0 | 0 | 0
| 0 | 0 | 0 | 0 | 0 | 0
| 0 | 0 | 0 | 0 | 0 | 0
| 0 | 0 | 0 | 0 | 0 | 0
| 0 | 0 | 0 | 0 | 0 | 0
| 0 | 0 | 0 | 0 | 0 | 0
| 0 | 0 | 0 | 0 | 0 | 0
| 0 | 0 | 0 | 0 | 0 | 0
| 0 | 0 | 0 | 0 | 0 | 0
| 0 | 0 | 0 | 0 | 0 | 0
| 0 | 0 | 0 | 0 | 0 | 0
| 0 | 0 | 0 | 0 | 0 | 0
| 0 | 0 | 0 | 0 | 0 | 0
| 0 | 0 | 0 | 0 | 0 | 0
| 0 | 0 | 0 | 0 | 0 | 0
| 0 | 0 | 0 | 0 | 0 | 0
| 0 | 0 | 0 | 0 | 0 | 0
| 0 | 0 | 0 | 0 | 0 | 0
| 0 | 0 | 0 | 0 | 0 | 0
| 0 | 0 | 0 | 0 | 0 | 0
| 0 | 0 | 0 | 0 | 0 | 0
| 0 | 0 | 0 | 0 | 0 | 0
| 0 | 0 | 0 | 0 | 0 | 0
| 0 | 0 | 0 | 0 | 0 | 0
| 0 | 0 | 0 | 0 | 0 | 0
| 0 | 0 | 0 | 0 | 0 | 0
| 0 | 0 | 0 | 0 | 0 | 0
| 0 | 0 | 0 | 0 | 0 | 0
| 0 | 0 | 0 | 0 | 0 | 0
| 0 | 0 | 0 | 0 | 0 | 0
| 0 | 0 | 0 | 0 | 0 | 0
| 0 | 0 | 0 | 0 | 0 | 0
| 0 | 0 | 0 | 0 | 0 | 0
| 0 | 0 | 0 | 0 | 0 | 0
| 0 | 0 | 0 | 0 | 0 | 0
| 0 | 0 | 0 | 0 | 0 | 0
| 0 | 0 | 0 | 0 | 0 | 0
| 0 | 0 | 0 | 0 | 0 | 0
| 0 | 0 | 0 | 0 | 0 | 0
| 0 | 0 | 0 | 0 | 0 | 0
| 0 | 0 | 0 | 0 | 0 | 0
| 0 | 0 | 0 | 0 | 0 | 0
| 0 | 0 | 0 | 0 | 0 | 0
| 0 | 0 | 0 | 0 | 0 | 0
| 0 | 0 | 0 | 0 | 0 | 0
| 0 | 0 | 0 | 0 | 0 | 0
| 0 | 0 | 0 | 0 | 0 | 0
| 0 | 0 | 0 | 0 | 0 | 0
| 0 | 0 | 0 | 0 | 0 | 0
| 0 | 0 | 0 | 0 | 0 | 0
| 0 | 0 | 0 | 0 | 0 | 0
| 0 | 0 | 0 | 0 | 0 | 0
| 0 | 0 | 0 | 0 | 0 | 0
| 0 | 0 | 0 | 0 | 0 | 0
| 0 | 0 | 0 | 0 | 0 | 0
| 0 | 0 | 0 | 0 | 0 | 0
| 0 | 0 | 0 | 0 | 0 | 0
| 0 | 0 | 0 | 0 | 0 | 0
| 0 | 0 | 0 | 0 | 0 | 0
| 0 | 0 | 0 | 0 | 0 | 0
| 0 | 0 | 0 | 0 | 0 | 0
| 0 | 0 | 0 | 0 | 0 | 0
| 0 | 0 | 0 | 0 | 0 | 0
| 0 | 0 | 0 | 0 | 0 | 0
| 0 | 0 | 0 | 0 | 0 | 0
| 0 | 0 | 0 | 0 | 0 | 0
| 0 | 0 | 0 | 0 | 0 | 0
| 0 | 0 | 0 | 0 | 0 | 0
| 0 | 0 | 0 | 0 | 0 | 0
| 0 | 0 | 0 | 0 | 0 | 0
| 0 | 0 | 0 | 0 | 0 | 0
| 0 | 0 | 0 | 0 | 0 | 0
| 0 | 0 | 0 | 0 | 0 | 0
| 0 | 0 | 0 | 0 | 0 | 0
| 0 | 0 | 0 | 0 | 0 | 0
| 0 | 0 | 0 | 0 | 0 | 0
| 0 | 0 | 0 | 0 | 0 | 0
| 0 | 0 | 0 | 0 | 0 | 0
| 0 | 0 | 0 | 0 | 0 | 0
| 0 | 0 | 0 | 0 | 0 | 0
| 0 | 0 | 0 | 0 | 0 | 0
| 0 | 0 | 0 | 0 | 0 | 0
| 0 | 0 | 0 | 0 | 0 | 0
| 0 | 0 | 0 | 0 | 0 | 0
| 0 | 0 | 0 | 0 | 0 | 0
| 0 | 0 | 0 | 0 | 0 | 0
| 0 | 0 | 0 | 0 | 0 | 0
| 0 | 0 | 0 | 0 | 0 | 0
| 0 | 0 | 0 | 0 | 0 | 0
| 0 | 0 | 0 | 0 | 0 | 0
| 0 | 0 | 0 | 0 | 0 | 0
| 0 | 0 | 0 | 0 | 0 | 0
| 0 | 0 | 0 | 0 | 0 | 0
| 0 | 0 | 0 | 0 | 0 | 0
| 0 | 0 | 0 | 0 | 0 | 0
| 0 | 0 | 0 | 0 | 0 | 0
| 0 | 0 | 0 | 0 | 0 | 0
| 0 | 0 | 0 | 0 | 0 | 0
| 0 | 0 | 0 | 0 | 0 | 0
| 0 | 0 | 0 | 0 | 0 | 0
| 0 | 0 | 0 | 0 | 0 | 0
| 0 | 0 | 0 | 0 | 0 | 0
| 0 | 0 | 0 | 0 | 0 | 0
| 0 | 0 | 0 | 0 | 0 | 0
| 0 | 0 | 0 | 0 | 0 | 0
| 0 | 0 | 0 | 0 | 0 | 0
| 0 | 0 | 0 | 0 | 0 | 0
| 0 | 0 | 0 | 0 | 0 | 0
| 0 | 0 | 0 | 0 | 0 | 0
| 0 | 0 | 0 | 0 | 0 | 0
| 0 | 0 | 0 | 0 | 0 | 0
| 0 | 0 | 0 | 0 | 0 | 0
| 0 | 0 | 0 | 0 | 0 | 0
| 0 | 0 | 0 | 0 | 0 | 0
| 0 | 0 | 0 | 0 | 0 | 0
| 0 | 0 | 0 | 0 | 0 | 0
| 0 | 0 | 0 | 0 | 0 | 0
| 0 | 0 | 0 | 0 | 0 | 0
| 0 | 0 | 0 | 0 | 0 | 0
| 0 | 0 | 0 | 0 | 0 | 0
| 0 | 0 | 0 | 0 | 0 | 0
| 0 | 0 | 0 | 0 | 0 | 0
| 0 | 0 | 0 | 0 | 0 | 0
| 0 | 0 | 0 | 0 | 0 | 0
| 0 | 0 | 0 | 0 | 0 | 0
| 0 | 0 | 0 | 0 | 0 | 0
| 0 | 0 | 0 | 0 | 0 | 0
| 0 | 0 | 0 | 0 | 0 | 0
| 0 | 0 | 0 | 0 | 0 | 0
| 0 | 0 | 0 | 0 | 0 | 0
| 0 | 0 | 0 | 0 | 0 | 0
| 0 | 0 | 0 | 0 | 0 | 0
| 0 | 0 | 0 | 0 | 0 | 0
| 0 | 0 | 0 | 0 | 0 | 0
| 0 | 0 | 0 | 0 | 0 | 0
| 0 | 0 | 0 | 0 | 0 | 0
| 0 | 0 | 0 | 0 | 0 | 0
| 0 | 0 | 0 | 0 | 0 | 0
| 0 | 0 | 0 | 0 | 0 | 0

## Figure 5
φ_silica | WD_IPS | WD_SS |  | IPS |  | SS
0.005 | 70.5556 | 56.5556 | φ_silica | Medium σ | High σ | Medium σ | High σ
0.006 | 66.3953 | 52.3953 | 0.012
0.007 | 63.0699 | 49.0699 | 0.03 |  | 35 |  | 20.6618
0.008 | 60.3242 | 46.3242 | 0.048 | 31 | 32 | 16.4647 | 19.4687
0.009 | 58.0017 | 44.0017 | 0.073 | 27 | 29 | 12.3347 | 16.1468
0.01 | 56 | 42 | 0.113 | 25 | 25 | 10.7029 | 12.3232
0.011 | 54.2488 | 40.2488 | 0.162 | 24 |  | 8.5469
0.012 | 52.698 | 38.698
0.013 | 51.3106 | 37.3106
0.014 | 50.0586 | 36.0586
0.015 | 48.9205 | 34.9205
0.016 | 47.8793 | 33.8793
0.017 | 46.9215 | 32.9215
0.018 | 46.036 | 32.036
0.019 | 45.2137 | 31.2137
0.02 | 44.4472 | 30.4472
0.021 | 43.7302 | 29.7302
0.022 | 43.0573 | 29.0573
0.023 | 42.424 | 28.424
0.024 | 41.8264 | 27.8264
0.025 | 41.2612 | 27.2612
0.026 | 40.7252 | 26.7252
0.027 | 40.2161 | 26.2161
0.028 | 39.7315 | 25.7315
0.029 | 39.2695 | 25.2695
0.03 | 38.8282 | 24.8282
0.031 | 38.4062 | 24.4062
0.032 | 38.0018 | 24.0018
0.033 | 37.614 | 23.614
0.034 | 37.2416 | 23.2416
0.035 | 36.8835 | 22.8835
0.036 | 36.5388 | 22.5388
0.037 | 36.2066 | 22.2066
0.038 | 35.8861 | 21.8861
0.039 | 35.5768 | 21.5768
0.04 | 35.2778 | 21.2778
0.041 | 34.9886 | 20.9886
0.042 | 34.7087 | 20.7087
0.043 | 34.4375 | 20.4375
0.044 | 34.1746 | 20.1746
0.045 | 33.9196 | 19.9196
0.046 | 33.672 | 19.672
0.047 | 33.4315 | 19.4315
0.048 | 33.1977 | 19.1977
0.049 | 32.9703 | 18.9703
0.05 | 32.749 | 18.749
0.051 | 32.5335 | 18.5335
0.052 | 32.3236 | 18.3236
0.053 | 32.1191 | 18.1191
0.054 | 31.9196 | 17.9196
0.055 | 31.7249 | 17.7249
0.056 | 31.5349 | 17.5349
0.057 | 31.3494 | 17.3494
0.058 | 31.1682 | 17.1682
0.059 | 30.9911 | 16.9911
0.06 | 30.818 | 16.818
0.061 | 30.6487 | 16.6487
0.062 | 30.483 | 16.483
0.063 | 30.3208 | 16.3208
0.064 | 30.1621 | 16.1621
0.065 | 30.0066 | 16.0066
0.066 | 29.8543 | 15.8543
0.067 | 29.705 | 15.705
0.068 | 29.5587 | 15.5587
0.069 | 29.4152 | 15.4152
0.07 | 29.2744 | 15.2744
0.071 | 29.1364 | 15.1364
0.072 | 29.0008 | 15.0008
0.073 | 28.8678 | 14.8678
0.074 | 28.7372 | 14.7372
0.075 | 28.6089 | 14.6089
0.076 | 28.4829 | 14.4829
0.077 | 28.359 | 14.359
0.078 | 28.2373 | 14.2373
0.079 | 28.1176 | 14.1176
0.08 | 28 | 14
0.081 | 27.8843 | 13.8843
0.082 | 27.7705 | 13.7705
0.083 | 27.6585 | 13.6585
0.084 | 27.5483 | 13.5483
0.085 | 27.4398 | 13.4398
0.086 | 27.3331 | 13.3331
0.087 | 27.2279 | 13.2279
0.088 | 27.1244 | 13.1244
0.089 | 27.0224 | 13.0224
0.09 | 26.922 | 12.922
0.091 | 26.823 | 12.823
0.092 | 26.7255 | 12.7255
0.093 | 26.6293 | 12.6293
0.094 | 26.5346 | 12.5346
0.095 | 26.4411 | 12.4411
0.096 | 26.349 | 12.349
0.097 | 26.2581 | 12.2581
0.098 | 26.1685 | 12.1685
0.099 | 26.0801 | 12.0801
0.1 | 25.9929 | 11.9929
0.101 | 25.9068 | 11.9068
0.102 | 25.8219 | 11.8219
0.103 | 25.738 | 11.738
0.104 | 25.6553 | 11.6553
0.105 | 25.5736 | 11.5736
0.106 | 25.4929 | 11.4929
0.107 | 25.4132 | 11.4132
0.108 | 25.3346 | 11.3346
0.109 | 25.2569 | 11.2569
0.11 | 25.1801 | 11.1801
0.111 | 25.1042 | 11.1042
0.112 | 25.0293 | 11.0293
0.113 | 24.9552 | 10.9552
0.114 | 24.8821 | 10.8821
0.115 | 24.8097 | 10.8097
0.116 | 24.7382 | 10.7382
0.117 | 24.6676 | 10.6676
0.118 | 24.5977 | 10.5977
0.119 | 24.5286 | 10.5286
0.12 | 24.4603 | 10.4603
0.121 | 24.3927 | 10.3927
0.122 | 24.3259 | 10.3259
0.123 | 24.2598 | 10.2598
0.124 | 24.1944 | 10.1944
0.125 | 24.1297 | 10.1297
0.126 | 24.0657 | 10.0657
0.127 | 24.0023 | 10.0023
0.128 | 23.9397 | 9.93966
0.129 | 23.8776 | 9.87764
0.13 | 23.8163 | 9.81626
0.131 | 23.7555 | 9.7555
0.132 | 23.6954 | 9.69536
0.133 | 23.6358 | 9.63583
0.134 | 23.5769 | 9.57689
0.135 | 23.5185 | 9.51853
0.136 | 23.4607 | 9.46074
0.137 | 23.4035 | 9.40352
0.138 | 23.3469 | 9.34685
0.139 | 23.2907 | 9.29073
0.14 | 23.2351 | 9.23514
0.141 | 23.1801 | 9.18008
0.142 | 23.1255 | 9.12554
0.143 | 23.0715 | 9.07151
0.144 | 23.018 | 9.01798
0.145 | 22.9649 | 8.96494
0.146 | 22.9124 | 8.91239
0.147 | 22.8603 | 8.86032
0.148 | 22.8087 | 8.80871
0.149 | 22.7576 | 8.75757
0.15 | 22.7069 | 8.70689
0.151 | 22.6567 | 8.65665
0.152 | 22.6069 | 8.60686
0.153 | 22.5575 | 8.5575
0.154 | 22.5086 | 8.50856
0.155 | 22.4601 | 8.46005
0.156 | 22.412 | 8.41196
0.157 | 22.3643 | 8.36427
0.158 | 22.317 | 8.31699
0.159 | 22.2701 | 8.27011
0.16 | 22.2236 | 8.22361
0.161 | 22.1775 | 8.17751
0.162 | 22.1318 | 8.13178
0.163 | 22.0864 | 8.08643
0.164 | 22.0414 | 8.04145
0.165 | 21.9968 | 7.99683
0.166 | 21.9526 | 7.95257
0.167 | 21.9087 | 7.90866
0.168 | 21.8651 | 7.86511
0.169 | 21.8219 | 7.82189
0.17 | 21.779 | 7.77902
0.171 | 21.7365 | 7.73649
0.172 | 21.6943 | 7.69428
0.173 | 21.6524 | 7.6524
0.174 | 21.6108 | 7.61084
0.175 | 21.5696 | 7.5696
0.176 | 21.5287 | 7.52867
0.177 | 21.488 | 7.48805
0.178 | 21.4477 | 7.44773
0.179 | 21.4077 | 7.40772
0.18 | 21.368 | 7.368
0.181 | 21.3286 | 7.32857
0.182 | 21.2894 | 7.28944
0.183 | 21.2506 | 7.25059
0.184 | 21.212 | 7.21202
0.185 | 21.1737 | 7.17373
0.186 | 21.1357 | 7.13572
0.187 | 21.098 | 7.09798
0.188 | 21.0605 | 7.0605
0.189 | 21.0233 | 7.02329
0.19 | 20.9863 | 6.98635
0.191 | 20.9497 | 6.94966
0.192 | 20.9132 | 6.91322
0.193 | 20.877 | 6.87704
0.194 | 20.8411 | 6.84111
0.195 | 20.8054 | 6.80542
0.196 | 20.77 | 6.76998
0.197 | 20.7348 | 6.73477
0.198 | 20.6998 | 6.69981
0.199 | 20.6651 | 6.66508
0.2 | 20.6306 | 6.63058
0.201 | 20.5963 | 6.59631
0.202 | 20.5623 | 6.56226
0.203 | 20.5284 | 6.52844
0.204 | 20.4948 | 6.49484
0.205 | 20.4615 | 6.46147
0.206 | 20.4283 | 6.4283
0.207 | 20.3954 | 6.39535
0.208 | 20.3626 | 6.36262
0.209 | 20.3301 | 6.33009
0.21 | 20.2978 | 6.29777
0.211 | 20.2657 | 6.26565
0.212 | 20.2337 | 6.23374
0.213 | 20.202 | 6.20202
0.214 | 20.1705 | 6.1705
0.215 | 20.1392 | 6.13918
0.216 | 20.1081 | 6.10806
0.217 | 20.0771 | 6.07712
0.218 | 20.0464 | 6.04638
0.219 | 20.0158 | 6.01582
0.22 | 19.9854 | 5.98544
0.221 | 19.9553 | 5.95525
0.222 | 19.9252 | 5.92525
0.223 | 19.8954 | 5.89542
0.224 | 19.8658 | 5.86577
0.225 | 19.8363 | 5.83629
0.226 | 19.807 | 5.80699
0.227 | 19.7779 | 5.77786
0.228 | 19.7489 | 5.74891
0.229 | 19.7201 | 5.72012
0.23 | 19.6915 | 5.6915
0.231 | 19.663 | 5.66304
0.232 | 19.6347 | 5.63475
0.233 | 19.6066 | 5.60662
0.234 | 19.5786 | 5.57865
0.235 | 19.5508 | 5.55084
0.236 | 19.5232 | 5.52319
0.237 | 19.4957 | 5.49569
0.238 | 19.4683 | 5.46835
0.239 | 19.4412 | 5.44115
0.24 | 19.4141 | 5.41412
0.241 | 19.3872 | 5.38723
0.242 | 19.3605 | 5.36049
0.243 | 19.3339 | 5.33389
0.244 | 19.3074 | 5.30744
0.245 | 19.2811 | 5.28114
0.246 | 19.255 | 5.25498
0.247 | 19.229 | 5.22896
0.248 | 19.2031 | 5.20308
0.249 | 19.1773 | 5.17733
0.25 | 19.1517 | 5.15173
0.251 | 19.1263 | 5.12626
0.252 | 19.1009 | 5.10093
0.253 | 19.0757 | 5.07573
0.254 | 19.0507 | 5.05066
0.255 | 19.0257 | 5.02573
0.256 | 19.0009 | 5.00092
0.257 | 18.9762 | 4.97625
0.258 | 18.9517 | 4.9517
0.259 | 18.9273 | 4.92728
0.26 | 18.903 | 4.90298
0.261 | 18.8788 | 4.87881
0.262 | 18.8548 | 4.85476
0.263 | 18.8308 | 4.83083
0.264 | 18.807 | 4.80702
0.265 | 18.7833 | 4.78334
0.266 | 18.7598 | 4.75977
0.267 | 18.7363 | 4.73632
0.268 | 18.713 | 4.71299
0.269 | 18.6898 | 4.68977
0.27 | 18.6667 | 4.66667
0.271 | 18.6437 | 4.64368
0.272 | 18.6208 | 4.6208
0.273 | 18.598 | 4.59804
0.274 | 18.5754 | 4.57539
0.275 | 18.5528 | 4.55284
0.276 | 18.5304 | 4.53041
0.277 | 18.5081 | 4.50808
0.278 | 18.4859 | 4.48586
0.279 | 18.4638 | 4.46375
0.28 | 18.4417 | 4.44175
0.281 | 18.4198 | 4.41984
0.282 | 18.398 | 4.39804
0.283 | 18.3763 | 4.37635
0.284 | 18.3548 | 4.35475
0.285 | 18.3333 | 4.33326
0.286 | 18.3119 | 4.31187
0.287 | 18.2906 | 4.29058
0.288 | 18.2694 | 4.26938
0.289 | 18.2483 | 4.24829
0.29 | 18.2273 | 4.22729
0.291 | 18.2064 | 4.20638
0.292 | 18.1856 | 4.18558
0.293 | 18.1649 | 4.16486
0.294 | 18.1442 | 4.14425
0.295 | 18.1237 | 4.12372
0.296 | 18.1033 | 4.10329
0.297 | 18.0829 | 4.08295
0.298 | 18.0627 | 4.0627
0.299 | 18.0425 | 4.04254
0.3 | 18.0225 | 4.02247
0.301 | 18.0025 | 4.00249
0.302 | 17.9826 | 3.9826
0.303 | 17.9628 | 3.96279
0.304 | 17.9431 | 3.94307
0.305 | 17.9234 | 3.92344
0.306 | 17.9039 | 3.9039
0.307 | 17.8844 | 3.88444
0.308 | 17.8651 | 3.86506
0.309 | 17.8458 | 3.84577
0.31 | 17.8266 | 3.82656
0.311 | 17.8074 | 3.80743
0.312 | 17.7884 | 3.78838
0.313 | 17.7694 | 3.76942
0.314 | 17.7505 | 3.75054
0.315 | 17.7317 | 3.73173
0.316 | 17.713 | 3.71301
0.317 | 17.6944 | 3.69436
0.318 | 17.6758 | 3.6758
0.319 | 17.6573 | 3.65731
0.32 | 17.6389 | 3.63889
0.321 | 17.6206 | 3.62056
0.322 | 17.6023 | 3.6023
0.323 | 17.5841 | 3.58412
0.324 | 17.566 | 3.56601
0.325 | 17.548 | 3.54797
0.326 | 17.53 | 3.53001
0.327 | 17.5121 | 3.51212
0.328 | 17.4943 | 3.49431
0.329 | 17.4766 | 3.47656
0.33 | 17.4589 | 3.45889
0.331 | 17.4413 | 3.44129
0.332 | 17.4238 | 3.42376
0.333 | 17.4063 | 3.40631
0.334 | 17.3889 | 3.38892
0.335 | 17.3716 | 3.3716
0.336 | 17.3543 | 3.35435
0.337 | 17.3372 | 3.33716
0.338 | 17.32 | 3.32005
0.339 | 17.303 | 3.303
0.34 | 17.286 | 3.28602
0.341 | 17.2691 | 3.26911
0.342 | 17.2523 | 3.25226
0.343 | 17.2355 | 3.23548
0.344 | 17.2188 | 3.21876
0.345 | 17.2021 | 3.20211
0.346 | 17.1855 | 3.18552
0.347 | 17.169 | 3.16899
0.348 | 17.1525 | 3.15253
0.349 | 17.1361 | 3.13614
0.35 | 17.1198 | 3.1198
0.351 | 17.1035 | 3.10353
0.352 | 17.0873 | 3.08731
0.353 | 17.0712 | 3.07116
0.354 | 17.0551 | 3.05507
0.355 | 17.039 | 3.03904
0.356 | 17.0231 | 3.02308
0.357 | 17.0072 | 3.00717
0.358 | 16.9913 | 2.99132
0.359 | 16.9755 | 2.97552
0.36 | 16.9598 | 2.95979
0.361 | 16.9441 | 2.94412
0.362 | 16.9285 | 2.9285
0.363 | 16.9129 | 2.91294
0.364 | 16.8974 | 2.89744
0.365 | 16.882 | 2.88199
0.366 | 16.8666 | 2.8666
0.367 | 16.8513 | 2.85127
0.368 | 16.836 | 2.83599
0.369 | 16.8208 | 2.82077
0.37 | 16.8056 | 2.8056
0.371 | 16.7905 | 2.79049
0.372 | 16.7754 | 2.77543
0.373 | 16.7604 | 2.76043
0.374 | 16.7455 | 2.74548
0.375 | 16.7306 | 2.73058
0.376 | 16.7157 | 2.71573
0.377 | 16.7009 | 2.70094
0.378 | 16.6862 | 2.6862
0.379 | 16.6715 | 2.67151
0.38 | 16.6569 | 2.65687
0.381 | 16.6423 | 2.64229
0.382 | 16.6278 | 2.62775
0.383 | 16.6133 | 2.61327
0.384 | 16.5988 | 2.59884
0.385 | 16.5845 | 2.58445
0.386 | 16.5701 | 2.57012
0.387 | 16.5558 | 2.55583
0.388 | 16.5416 | 2.5416
0.389 | 16.5274 | 2.52741
0.39 | 16.5133 | 2.51327
0.391 | 16.4992 | 2.49918
0.392 | 16.4851 | 2.48514
0.393 | 16.4711 | 2.47115
0.394 | 16.4572 | 2.4572
0.395 | 16.4433 | 2.4433
0.396 | 16.4294 | 2.42945
0.397 | 16.4156 | 2.41564
0.398 | 16.4019 | 2.40188
0.399 | 16.3882 | 2.38817
0.4 | 16.3745 | 2.3745
0.401 | 16.3609 | 2.36088
0.402 | 16.3473 | 2.3473
0.403 | 16.3338 | 2.33377
0.404 | 16.3203 | 2.32028
0.405 | 16.3068 | 2.30684
0.406 | 16.2934 | 2.29344
0.407 | 16.2801 | 2.28008
0.408 | 16.2668 | 2.26677
0.409 | 16.2535 | 2.2535
0.41 | 16.2403 | 2.24028
0.411 | 16.2271 | 2.22709
0.412 | 16.214 | 2.21395
0.413 | 16.2009 | 2.20086
0.414 | 16.1878 | 2.1878
0.415 | 16.1748 | 2.17479
0.416 | 16.1618 | 2.16182
0.417 | 16.1489 | 2.14889
0.418 | 16.136 | 2.136
0.419 | 16.1232 | 2.12315
0.42 | 16.1103 | 2.11035
0.421 | 16.0976 | 2.09758
0.422 | 16.0849 | 2.08486
0.423 | 16.0722 | 2.07217
0.424 | 16.0595 | 2.05953
0.425 | 16.0469 | 2.04692
0.426 | 16.0344 | 2.03435
0.427 | 16.0218 | 2.02183
0.428 | 16.0093 | 2.00934
0.429 | 15.9969 | 1.99689
0.43 | 15.9845 | 1.98448
0.431 | 15.9721 | 1.97211
0.432 | 15.9598 | 1.95978
0.433 | 15.9475 | 1.94748
0.434 | 15.9352 | 1.93522
0.435 | 15.923 | 1.923
0.436 | 15.9108 | 1.91082
0.437 | 15.8987 | 1.89867
0.438 | 15.8866 | 1.88656
0.439 | 15.8745 | 1.87449
0.44 | 15.8625 | 1.86246
0.441 | 15.8505 | 1.85046
0.442 | 15.8385 | 1.8385
0.443 | 15.8266 | 1.82657
0.444 | 15.8147 | 1.81468
0.445 | 15.8028 | 1.80282
0.446 | 15.791 | 1.791
0.447 | 15.7792 | 1.77922
0.448 | 15.7675 | 1.76747
0.449 | 15.7558 | 1.75576
0.45 | 15.7441 | 1.74408
0.451 | 15.7324 | 1.73243
0.452 | 15.7208 | 1.72082
0.453 | 15.7092 | 1.70924
0.454 | 15.6977 | 1.6977
0.455 | 15.6862 | 1.68619
0.456 | 15.6747 | 1.67472
0.457 | 15.6633 | 1.66328
0.458 | 15.6519 | 1.65187
0.459 | 15.6405 | 1.64049
0.46 | 15.6292 | 1.62915
0.461 | 15.6178 | 1.61784
0.462 | 15.6066 | 1.60657
0.463 | 15.5953 | 1.59532
0.464 | 15.5841 | 1.58411
0.465 | 15.5729 | 1.57293
0.466 | 15.5618 | 1.56178
0.467 | 15.5507 | 1.55067
0.468 | 15.5396 | 1.53958
0.469 | 15.5285 | 1.52853
0.47 | 15.5175 | 1.51751
0.471 | 15.5065 | 1.50652
0.472 | 15.4956 | 1.49556
0.473 | 15.4846 | 1.48464
0.474 | 15.4737 | 1.47374
0.475 | 15.4629 | 1.46287
0.476 | 15.452 | 1.45204
0.477 | 15.4412 | 1.44123
0.478 | 15.4305 | 1.43045
0.479 | 15.4197 | 1.41971
0.48 | 15.409 | 1.40899
0.481 | 15.3983 | 1.39831
0.482 | 15.3877 | 1.38765
0.483 | 15.377 | 1.37702
0.484 | 15.3664 | 1.36643
0.485 | 15.3559 | 1.35586
0.486 | 15.3453 | 1.34532
0.487 | 15.3348 | 1.33481
0.488 | 15.3243 | 1.32433
0.489 | 15.3139 | 1.31387
0.49 | 15.3034 | 1.30345
0.491 | 15.2931 | 1.29305
0.492 | 15.2827 | 1.28268
0.493 | 15.2723 | 1.27234
0.494 | 15.262 | 1.26203
0.495 | 15.2517 | 1.25175
0.496 | 15.2415 | 1.24149
0.497 | 15.2313 | 1.23126
0.498 | 15.2211 | 1.22106
0.499 | 15.2109 | 1.21089
0.5 | 15.2007 | 1.20074
0.501 | 15.1906 | 1.19062
0.502 | 15.1805 | 1.18052
0.503 | 15.1705 | 1.17046
0.504 | 15.1604 | 1.16042
0.505 | 15.1504 | 1.1504
0.506 | 15.1404 | 1.14042
0.507 | 15.1305 | 1.13046
0.508 | 15.1205 | 1.12052
0.509 | 15.1106 | 1.11061
0.51 | 15.1007 | 1.10073
0.511 | 15.0909 | 1.09087
0.512 | 15.081 | 1.08104
0.513 | 15.0712 | 1.07124
0.514 | 15.0615 | 1.06146
0.515 | 15.0517 | 1.0517
0.516 | 15.042 | 1.04197
0.517 | 15.0323 | 1.03227
0.518 | 15.0226 | 1.02259
0.519 | 15.0129 | 1.01293
0.52 | 15.0033 | 1.0033
0.521 | 14.9937 | 0.993699
0.522 | 14.9841 | 0.984118
0.523 | 14.9746 | 0.974562
0.524 | 14.965 | 0.96503
0.525 | 14.9555 | 0.955523
0.526 | 14.946 | 0.946039
0.527 | 14.9366 | 0.93658
0.528 | 14.9271 | 0.927144
0.529 | 14.9177 | 0.917732
0.53 | 14.9083 | 0.908344
0.531 | 14.899 | 0.898979
0.532 | 14.8896 | 0.889638
0.533 | 14.8803 | 0.880321
0.534 | 14.871 | 0.871026
0.535 | 14.8618 | 0.861755
0.536 | 14.8525 | 0.852507
0.537 | 14.8433 | 0.843282
0.538 | 14.8341 | 0.834079
0.539 | 14.8249 | 0.8249
0.54 | 14.8157 | 0.815743
0.541 | 14.8066 | 0.806609
0.542 | 14.7975 | 0.797497
0.543 | 14.7884 | 0.788408
0.544 | 14.7793 | 0.779341
0.545 | 14.7703 | 0.770296
0.546 | 14.7613 | 0.761273
0.547 | 14.7523 | 0.752272
0.548 | 14.7433 | 0.743293
0.549 | 14.7343 | 0.734336
0.55 | 14.7254 | 0.725401
0.551 | 14.7165 | 0.716487
0.552 | 14.7076 | 0.707595
0.553 | 14.6987 | 0.698724
0.554 | 14.6899 | 0.689875
0.555 | 14.681 | 0.681047
0.556 | 14.6722 | 0.67224
0.557 | 14.6635 | 0.663454
0.558 | 14.6547 | 0.65469
0.559 | 14.6459 | 0.645946
0.56 | 14.6372 | 0.637223
0.561 | 14.6285 | 0.628521
0.562 | 14.6198 | 0.619839
0.563 | 14.6112 | 0.611178
0.564 | 14.6025 | 0.602537
0.565 | 14.5939 | 0.593917
0.566 | 14.5853 | 0.585317
0.567 | 14.5767 | 0.576738
0.568 | 14.5682 | 0.568178
0.569 | 14.5596 | 0.559639
0.57 | 14.5511 | 0.55112
0.571 | 14.5426 | 0.54262
0.572 | 14.5341 | 0.53414
0.573 | 14.5257 | 0.52568
0.574 | 14.5172 | 0.51724
0.575 | 14.5088 | 0.50882
0.576 | 14.5004 | 0.500418
0.577 | 14.492 | 0.492037
0.578 | 14.4837 | 0.483674
0.579 | 14.4753 | 0.475331
0.58 | 14.467 | 0.467007
0.581 | 14.4587 | 0.458702
0.582 | 14.4504 | 0.450417
0.583 | 14.4421 | 0.44215
0.584 | 14.4339 | 0.433902
0.585 | 14.4257 | 0.425673
0.586 | 14.4175 | 0.417462
0.587 | 14.4093 | 0.40927
0.588 | 14.4011 | 0.401097
0.589 | 14.3929 | 0.392943
0.59 | 14.3848 | 0.384806
0.591 | 14.3767 | 0.376689
0.592 | 14.3686 | 0.368589
0.593 | 14.3605 | 0.360508
0.594 | 14.3524 | 0.352445
0.595 | 14.3444 | 0.344399
0.596 | 14.3364 | 0.336372
0.597 | 14.3284 | 0.328363
0.598 | 14.3204 | 0.320372
0.599 | 14.3124 | 0.312398
0.6 | 14.3044 | 0.304443
0.601 | 14.2965 | 0.296505
0.602 | 14.2886 | 0.288584
0.603 | 14.2807 | 0.280681
0.604 | 14.2728 | 0.272796
0.605 | 14.2649 | 0.264928
0.606 | 14.2571 | 0.257077
0.607 | 14.2492 | 0.249243
0.608 | 14.2414 | 0.241427
0.609 | 14.2336 | 0.233628
0.61 | 14.2258 | 0.225845
0.611 | 14.2181 | 0.21808
0.612 | 14.2103 | 0.210332
0.613 | 14.2026 | 0.2026
0.614 | 14.1949 | 0.194886
0.615 | 14.1872 | 0.187188
0.616 | 14.1795 | 0.179507
0.617 | 14.1718 | 0.171842
0.618 | 14.1642 | 0.164194
0.619 | 14.1566 | 0.156562
0.62 | 14.1489 | 0.148947
0.621 | 14.1413 | 0.141349
0.622 | 14.1338 | 0.133766
0.623 | 14.1262 | 0.1262
0.624 | 14.1186 | 0.11865
0.625 | 14.1111 | 0.111116
0.626 | 14.1036 | 0.103598
0.627 | 14.0961 | 0.0960959
0.628 | 14.0886 | 0.08861
0.629 | 14.0811 | 0.0811399
0.63 | 14.0737 | 0.0736856
0.631 | 14.0662 | 0.066247
0.632 | 14.0588 | 0.0588242
0.633 | 14.0514 | 0.051417
0.634 | 14.044 | 0.0440254
0.635 | 14.0366 | 0.0366494
0.636 | 14.0293 | 0.0292888
0.637 | 14.0219 | 0.0219436
0.638 | 14.0146 | 0.0146138
0.639 | 14.0073 | 0.00729927
0.64 | 14 | 0

## Figure 6
| Tc,peak | Tc,onset |  | Tc,peak | Tc,onset |  | Tc,peak | Tc,onset |  | Tc,peak | Tc,onset
φ_PEO | Neat | Neat | φ_PEO | Low σ | Low σ | φ_PEO | Medium σ | Medium σ | φ_PEO | High σ | High σ
1 | 46.5 | 50.69 | 0.982 | 46.41 | 50.3523 | 0.974 | 46.86 | 49.9307 | 0.947 | 45.18 | 49.514
|  |  | 0.965 | 46.01 | 50.0403 | 0.947 | 45.92 | 49.647 | 0.894 | 44.43 | 48.4207
|  |  | 0.928 | 44.94 | 48.5223 | 0.893 | 44.55 | 48.354 | 0.785 | 42.26 | 45.8997
|  |  | 0.871 | 44.07 | 48.3837 | 0.808 | 42.41 | 46.08 | 0.643 | 34.93 | 38.6053
|  |  | 0.811 | 42.85 | 46.821 | 0.718 | 38.46 | 41.7403
|  |  | 0.703 | 39.83 | 43.9783

## Figure 7A
G (um/s)
Tc ( C) | Neat | G4W05 | G4W25 | G5W12 | G6W05 | G6W08
50 | 2.894 | 2.146 |  | 1.002 | 1.484 | 0.848
51 | 1.965 |  | 0.507
52 | 1.366 | 0.966 |  | 0.51 | 0.651 | 0.383
54 | 0.442 | 0.372 | 0.129 | 0.177 | 0.232 | 0.153
55 | 0.246
56 | 0.133 | 0.097 | 0.043 | 0.049 | 0.064 | 0.044
57 | 0.05
57.5 | 0.038
58 | 0.021 | 0.018 | 0.006 | 0.013 | 0.011 | 0.008

## Figure 7B
1/t50% (1/s)
Tc ( C) | Neat | G4W05 | G4W25 | G6W08
48.6 | 0.0294 | 0.0201 | 0.00809
49.1 | 0.0235 | 0.0167 | 0.0066
49.6 | 0.0193 | 0.0135 | 0.0054 | 0.00906
50.1 | 0.015 | 0.0107 | 0.00456 | 0.00632
50.6 | 0.012 | 0.00853 | 0.00351 | 0.00448
51.1 | 0.00911 | 0.00646 | 0.00277 | 0.00277
51.6 | 0.00683 | 0.00454 | 0.00228 | 0.00213
52.1 | 0.00519 | 0.00381 | 0.00183 | 0.0015
53.1 | 0.00271 | 0.00192 | 0.00113 | 0.000939
54.1 | 0.00149 | 0.00159 | 0.000583 | 0.000491
55.1 | 0.000634 | 0.000504

## Figure 7C
| G/G_neat |  |  |  | (1/t50%)/(1/t50%_neat)
Tc ( C) | Neat | G4W05 | G6W05 | Tc ( C) | Neat | G4W05
50 | 1 | 0.74 | 0.51 | 50.1 | 1 | 0.754
51 | 1 | 0 | 0 | 50.6 | 1 | 0.757
52 | 1 | 0.71 | 0.48 | 51.1 | 1 | 0.71
54 | 1 | 0.84 | 0.53 | 51.6 | 1 | 0.665
55 | 1 | 0 | 0 | 52.1 | 1 | 0.734
56 | 1 | 0.73 | 0.48 | 53.1 | 1 | 0.709
57 | 1 | 0 | 0 | 54.1 | 1 | 0
57.5 | 1 | 0 | 0 | 55.1 | 1 | 0.796
58 | 1 | 0.85 | 0.55
58.5 | 1 | 0 | 0
59.5 | 1 | 0 | 0

## Figure 7D
| G/G_neat |  |  |  |  | (1/t50%)/(1/t50%_neat)
Tc ( C) | Neat | G4W25 | G5W12 | G6W08 | Tc ( C) | Neat | G4W25 | G6W08
50 | 1 | 0 | 0.35 | 0.29 | 50.1 | 1 | 0.321 | 0.445
51 | 1 | 0.26 | 0 | 0 | 50.6 | 1 | 0.312 | 0.398
52 | 1 | 0 | 0.37 | 0.28 | 51.1 | 1 | 0.305 | 0.304
54 | 1 | 0.29 | 0.4 | 0.35 | 51.6 | 1 | 0.334 | 0.312
55 | 1 | 0 | 0 | 0 | 52.1 | 1 | 0.352 | 0.288
56 | 1 | 0.32 | 0.37 | 0.33 | 53.1 | 1 | 0.416 | 0.347
57 | 1 | 0 | 0 | 0 | 54.1 | 1 | 0.39 | 0.329
57.5 | 1 | 0 | 0 | 0 | 55.1 | 1
58 | 1 | 0.28 |  | 0.39
58.5 | 1 | 0 | 0 | 0
59.5 | 1 | 0 | 0 | 0

## Figure 8A
φ_PEO | Neat | G4W05 | G6W05 | G5W12 | G6W08 | G4W25
1 | 0.13
0.956 |  | 0.1
0.867 |  |  | 0.06
0.837 |  |  |  | 0.05
0.785 |  |  |  |  | 0.044
0.758 | [5 empty] | 0.043

## Figure 8B
| 1/t50% |  | 1/t50% |  | 1/t50% |  | 1/t50%
φ_PEO | Neat | φ_PEO | Low σ | φ_PEO | Medium σ | φ_PEO | High σ
1 | 0.0014 | 0.965 | 0.00111 | 0.974 | 0.00102 | 0.947 | 0.000782
|  | 0.956 | 0.000976 | 0.947 | 0.000893 | 0.894 | 0.000633
|  | 0.928 | 0.000668 | 0.893 | 0.000815 | 0.867 | 0.000797
|  | 0.89 | 0.000913 | 0.837 | 0.000488 | 0.785 | 0.000264
|  | 0.871 | 0.000728 | 0.808 | 0.000421 | 0.614 | 0.000121
|  | 0.811 | 0.000502 | 0.718 | 0.000179
|  | 0.758 | 0.000291
|  | 0.703 | 0.000263

## Figure 8C
| % Crystallinity |  | % Crystallinity |  | % Crystallinity |  | % Crystallinity
φ_PEO | Neat | φ_PEO | Low σ | φ_PEO | Medium σ | φ_PEO | High σ
1 | 73.8 | 0.982 | 71.5 | 0.974 | 74.5 | 0.947 | 73.1
|  | 0.965 | 71.7 | 0.947 | 72.2 | 0.894 | 70
|  | 0.956 | 73.4 | 0.934 | 68.4 | 0.867 | 71.1
|  | 0.928 | 72.1 | 0.893 | 70.2 | 0.785 | 70.7
|  | 0.89 | 70.5 | 0.837 | 71.8 | 0.614 | 69.7
|  | 0.871 | 68.6 | 0.808 | 69.2
|  | 0.811 | 66.6 | 0.718 | 67.3
|  | 0.758 | 67.6 | 0.64 | 68.9
|  | 0.703 | 62.7
Note on A3: Michael Deagen: Identified a transcription error that occurred between 8b and 8c; this has been corrected

## Figure 9A
| Tm,peak | Tm,onset |  | Tc,peak | Tc,onset |  | Tc,peak | Tc,onset |  | Tc,peak | Tc,onset |  | Tm0
φ_PEO | Neat | Neat | φ_PEO | Low σ | Low σ | φ_PEO | Medium σ | Medium σ | φ_PEO | High σ | High σ | φ_PEO | Neat | Low σ | High σ
1 | 67.9 | 73.2587 | 0.982 | 68.06 | 72.8293 | 0.974 | 66.29 | 70.8903 | 0.947 | 67.58 | 72.961 | 1 | 79.9
|  |  | 0.965 | 67.88 | 72.7603 | 0.947 | 67 | 71.3313 | 0.894 | 67.18 | 71.6837 | 0.96 |  | 78.1
|  |  | 0.928 | 66.56 | 70.5717 | 0.893 | 66.75 | 70.869 | 0.785 | 65.9 | 70.195 | 0.78 |  |  | 78.6
|  |  | 0.871 | 67.73 | 72.2863 | 0.808 | 65.35 | 68.9007 | 0.643 | 63.58 | 66.3987 | 0.76 |  | 77.9
|  |  | 0.811 | 65.51 | 69.2103 | 0.718 | 65.34 | 69.0057
|  |  | 0.703 | 64.58 | 68.035

## Figure 9B
| Russell |  | Waddon
φ_PEO | Tm0 | φ_PEO | Tm
1 | 72.1 | 1 | 63.6
0.93 | 71 | 0.95 | 61.8
0.85 | 69.8 | 0.86 | 61.5
0.7 | 69.2 | 0.68 | 59.4

## Figure 9C
| Fit |  | Russell |  | Waddon |  | Nishi |  | Neat |  | Low σ |  | High σ |  | Neat |  | Low σ |  | Medium σ |  | High σ
φ_matrix | dT/Tm0 | φ_matrix |  | φ_matrix |  | φ_matrix |  | φ_matrix | dT/Tm0 | φ_matrix | dT/Tm0 | φ_matrix | dT/Tm0 | φ_matrix | dT/TmN | φ_matrix | dT/TmN | φ_matrix | dT/TmN | φ_matrix | dT/TmN
1 |  | 1 | 0 | 1 | 0 | 1.00233 | 0 | 1 | 0 | 0.96 | -0.00509915 | 0.78 | -0.00368272 | 1 | 0 | 0.982 | 0.0004532578 | 0.974 | -0.004560907 | 0.947 | -0.0009065156
0.99 | -0.00159 | 0.93 | -0.00312 | 0.95 | -0.0051 | 0.901724 | -0.00135 |  |  | 0.76 | -0.005665722 |  |  |  |  | 0.965 | -5.665722e-05 | 0.947 | -0.002549575 | 0.894 | -0.00203966
0.98 | -0.00216 | 0.85 | -0.00652 | 0.86 | -0.00595 | 0.824788 | -0.00269 | [8 empty] | 0.928 | -0.003796034 | 0.893 | -0.00325779 | 0.785 | -0.005665722
0.97 | -0.00261331 | 0.7 | -0.00822 | 0.68 | -0.0119 | 0.750773 | -0.00788 | [8 empty] | 0.871 | -0.0004815864 | 0.808 | -0.007223796 | 0.643 | -0.01223796
0.96 | -0.00301302 |  |  |  |  | 0.673799 | -0.0131 | [8 empty] | 0.811 | -0.006770538 | 0.718 | -0.007252125
0.95 | -0.00338138 |  |  |  |  | 0.602748 | -0.0176 | [8 empty] | 0.703 | -0.009405099
0.94 | -0.00372956 |  |  |  |  | 0.54945 | -0.0222
0.93 | -0.00406407 |  |  |  |  | 0.502099 | -0.0235
0.92 | -0.0043891 |  |  |  |  | 0.398454 | -0.0332
0.91 | -0.00470757 |  |  |  |  | 0.321474 | -0.039
0.9 | -0.00502159 |  |  |  |  | 0.247477 | -0.0423
0.89 | -0.00533281 |  |  |  |  | 0.173431 | -0.0507
0.88 | -0.00564249
0.87 | -0.00595171
0.86 | -0.00626134
0.85 | -0.00657214
0.84 | -0.00688479
0.83 | -0.00719989
0.82 | -0.00751799
0.81 | -0.0078396
0.8 | -0.00816521
0.79 | -0.00849528
0.78 | -0.00883026
0.77 | -0.0091706
0.76 | -0.00951672
0.75 | -0.00986907
0.74 | -0.0102281
0.73 | -0.0105942
0.72 | -0.0109679
0.71 | -0.0113496
0.7 | -0.0117397
0.69 | -0.0121389
0.68 | -0.0125476
0.67 | -0.0129663
0.66 | -0.0133956
0.65 | -0.0138361
0.64 | -0.0142884
0.63 | -0.0147531
0.62 | -0.0152309
0.61 | -0.0157226
0.6 | -0.0162289
0.59 | -0.0167506
0.58 | -0.0172885
0.57 | -0.0178437
0.56 | -0.0184171
0.55 | -0.0190096
0.54 | -0.0196226
0.53 | -0.0202571
0.52 | -0.0209144
0.51 | -0.021596
0.5 | -0.0223033
0.49 | -0.023038
0.48 | -0.0238019
0.47 | -0.0245967
0.46 | -0.0254247
0.45 | -0.026288
0.44 | -0.0271892
0.43 | -0.0281307
0.42 | -0.0291158
0.41 | -0.0301474
0.4 | -0.0312292
0.39 | -0.032365
0.38 | -0.0335592
0.37 | -0.0348164
0.36 | -0.0361422
0.35 | -0.0375422
0.34 | -0.0390231
0.33 | -0.0405923
0.32 | -0.0422582
0.31 | -0.04403
0.3 | -0.0459184
0.29 | -0.0479356
0.28 | -0.0500952
0.27 | -0.0524134
0.26 | -0.0549082
0.25 | -0.057601
0.24 | -0.0605165
0.23 | -0.0636839
0.22 | -0.0671375
0.21 | -0.0709182
0.2 | -0.0750751
0.19 | -0.0796677
0.18 | -0.0847687
0.17 | -0.0904677
0.16 | -0.096877
0.15 | -0.104139
0.14 | -0.112435
0.13 | -0.122006
0.12 | -0.133169
0.11 | -0.146358
0.1 | -0.162183
0.09 | -0.181521
0.08 | -0.20569
0.07 | -0.23676
0.06 | -0.278181
0.05 | -0.336166
0.04 | -0.423136
0.03 | -0.568077
0.02 | -0.857945
0.01 | -1.72752

## Figure 10A
I (a.u.) (Tc=58C)
q (Ang^-1) | G4W13 | G5W13 | G6W13
0.00371 | 0 | 0 | 0
0.0042 | 0 | 0 | 0
0.00469 | 0 | 0 | 0
0.00518 | 860 | 500 | 200
0.00568 | 810 | 470 | 250
0.00617 | 800 | 500 | 280
0.00666 | 770 | 490 | 290
0.00715 | 750 | 500 | 310
0.00764 | 740 | 490 | 300
0.00814 | 730 | 510 | 300
0.00863 | 720 | 520 | 270
0.00891 | 700 | 540 | 260
0.0096 | 710 | 560 | 240
0.0103 | 700 | 580 | 210
0.011 | 700 | 580 | 180
0.0117 | 690 | 550 | 170
0.0124 | 660 | 500 | 150
0.013 | 600 | 450 | 150
0.0137 | 540 | 390 | 120
0.0144 | 460 | 350 | 130
0.0151 | 390 | 330 | 130
0.0158 | 350 | 310 | 140
0.0165 | 310 | 300 | 150
0.0172 | 300 | 300 | 170
0.0179 | 270 | 300 | 180
0.0185 | 270 | 300 | 200
0.0192 | 250 | 300 | 220
0.0199 | 250 | 300 | 240
0.0206 | 240 | 300 | 260
0.0213 | 230 | 290 | 290
0.022 | 220 | 280 | 300
0.0227 | 210 | 270 | 320
0.0234 | 200 | 270 | 330
0.0241 | 190 | 260 | 340
0.0247 | 180 | 250 | 340
0.0254 | 170 | 230 | 340
0.0261 | 170 | 230 | 330
0.0268 | 160 | 210 | 320
0.0275 | 150 | 200 | 310
0.0282 | 140 | 200 | 290
0.0289 | 140 | 180 | 270
0.0296 | 130 | 170 | 250
0.0302 | 120 | 160 | 230
0.0309 | 120 | 150 | 210
0.0316 | 110 | 140 | 200
0.0323 | 100 | 140 | 180
0.033 | 98 | 130 | 160
0.0337 | 96 | 120 | 150
0.0344 | 89 | 110 | 130
0.0351 | 85 | 110 | 120
0.0358 | 79 | 98 | 110
0.0364 | 75 | 91 | 100
0.0371 | 70 | 84 | 90
0.0378 | 66 | 78 | 82
0.0385 | 62 | 72 | 73
0.0392 | 58 | 67 | 67
0.0399 | 54 | 63 | 61
0.0406 | 50 | 57 | 55
0.0413 | 46 | 52 | 50
0.0419 | 44 | 48 | 46
0.0426 | 41 | 46 | 42
0.0433 | 38 | 42 | 39
0.044 | 35 | 39 | 35
0.0447 | 33 | 36 | 33
0.0454 | 30 | 34 | 30
0.0461 | 29 | 32 | 28
0.0468 | 27 | 29 | 26
0.0475 | 25 | 27 | 24
0.0481 | 24 | 26 | 23
0.0488 | 22 | 24 | 21
0.0495 | 21 | 23 | 20
0.0502 | 20 | 22 | 18
0.0509 | 19 | 20 | 17
0.0516 | 17 | 19 | 16
0.0523 | 17 | 18 | 16
0.053 | 16 | 17 | 15
0.0536 | 15 | 16 | 14
0.0543 | 14 | 16 | 13
0.055 | 14 | 15 | 12
0.0557 | 13 | 14 | 12
0.0564 | 12 | 13 | 11
0.0571 | 12 | 12 | 11
0.0578 | 12 | 12 | 10
0.0585 | 11 | 12 | 9.9
0.0591 | 10 | 11 | 9.4
0.0598 | 10 | 11 | 9.1
0.0605 | 9.7 | 10 | 8.7
0.0612 | 9.4 | 9.9 | 8.1
0.0619 | 9 | 9.5 | 8
0.0626 | 8.4 | 8.7 | 7.8
0.0633 | 8.1 | 8.4 | 7.3
0.064 | 7.8 | 8.2 | 7.2
0.0647 | 7.4 | 7.9 | 6.8
0.0653 | 7.3 | 7.4 | 6.5
0.066 | 7 | 7.2 | 6.2
0.0667 | 6.8 | 7.1 | 6.1
0.0674 | 6.4 | 6.6 | 5.7
0.0681 | 6 | 6.4 | 5.4
0.0688 | 6.3 | 6.1 | 5.3
0.0695 | 5.8 | 5.8 | 5.2
0.0702 | 5.6 | 5.6 | 4.9
0.0708 | 5.4 | 5.5 | 4.9
0.0715 | 5.3 | 5.1 | 4.7
0.0722 | 5 | 5 | 4.5
0.0729 | 4.8 | 4.9 | 4.4
0.0736 | 4.6 | 4.8 | 4.1
0.0743 | 4.4 | 4.5 | 3.9
0.075 | 4.2 | 4.4 | 3.9
0.0757 | 4.1 | 4.3 | 3.8
0.0764 | 4 | 4.2 | 3.7
0.077 | 3.8 | 3.9 | 3.5
0.0777 | 3.8 | 3.8 | 3.4
0.0784 | 3.6 | 3.8 | 3.2
0.0791 | 3.6 | 3.5 | 3.1
0.0798 | 3.4 | 3.4 | 3.1
0.0805 | 3.2 | 3.3 | 2.9
0.0812 | 3.1 | 3.2 | 2.8
0.0819 | 3.1 | 3.1 | 2.8
0.0825 | 3.1 | 3.2 | 2.7
0.0832 | 2.9 | 3 | 2.6
0.0839 | 2.8 | 2.8 | 2.6
0.0846 | 2.8 | 2.9 | 2.5
0.0853 | 2.7 | 2.7 | 2.4
0.086 | 2.7 | 2.7 | 2.3
0.0867 | 2.6 | 2.4 | 2.2
0.0874 | 2.4 | 2.5 | 2.1
0.0881 | 2.5 | 2.4 | 2.2
0.0887 | 2.3 | 2.4 | 2.1
0.0894 | 2.3 | 2.2 | 2
0.0901 | 2.2 | 2.3 | 1.9
0.0908 | 2.1 | 2.2 | 1.9
0.0915 | 2.1 | 2.2 | 1.9
0.0922 | 2 | 2 | 1.9
0.0929 | 2 | 2 | 1.8
0.0936 | 2 | 1.9 | 1.7
0.0942 | 1.8 | 1.9 | 1.7
0.0949 | 1.8 | 1.9 | 1.6
0.0956 | 1.7 | 1.8 | 1.6
0.0963 | 1.7 | 1.7 | 1.5
0.097 | 1.6 | 1.6 | 1.5
0.0977 | 1.6 | 1.6 | 1.5
0.0984 | 1.6 | 1.6 | 1.4
0.0991 | 1.5 | 1.6 | 1.4
0.0998 | 1.5 | 1.5 | 1.3
0.1 | 1.5 | 1.5 | 1.3
0.102 | 1.4 | 1.4 | 1.2
0.103 | 1.3 | 1.3 | 1.1
0.104 | 1.2 | 1.2 | 1.1
0.106 | 1.2 | 1.2 | 1
0.107 | 1.1 | 1.1 | 1
0.109 | 1.1 | 1.1 | 0.96
0.11 | 1 | 1 | 0.89
0.112 | 0.96 | 0.97 | 0.87
0.113 | 0.9 | 0.92 | 0.83
0.115 | 0.86 | 0.88 | 0.79
0.116 | 0.83 | 0.84 | 0.75
0.118 | 0.8 | 0.82 | 0.72
0.119 | 0.75 | 0.77 | 0.67
0.121 | 0.73 | 0.74 | 0.68
0.122 | 0.71 | 0.72 | 0.63
0.124 | 0.67 | 0.69 | 0.61
0.125 | 0.66 | 0.66 | 0.59
0.126 | 0.62 | 0.63 | 0.56
0.128 | 0.59 | 0.59 | 0.54
0.129 | 0.57 | 0.56 | 0.51
0.131 | 0.55 | 0.56 | 0.49
0.132 | 0.53 | 0.52 | 0.48
0.134 | 0.51 | 0.53 | 0.46
0.135 | 0.49 | 0.49 | 0.46
0.137 | 0.47 | 0.48 | 0.42
0.138 | 0.45 | 0.45 | 0.41
0.14 | 0.44 | 0.44 | 0.4
0.141 | 0.42 | 0.43 | 0.38
0.143 | 0.42 | 0.42 | 0.37
0.144 | 0.39 | 0.39 | 0.36
0.146 | 0.39 | 0.39 | 0.35
0.147 | 0.37 | 0.37 | 0.33
0.148 | 0.35 | 0.35 | 0.33
0.15 | 0.35 | 0.34 | 0.32
0.151 | 0.34 | 0.35 | 0.32
0.153 | 0.32 | 0.33 | 0.3
0.154 | 0.31 | 0.32 | 0.28
0.156 | 0.31 | 0.3 | 0.28
0.157 | 0.29 | 0.29 | 0.27
0.159 | 0.29 | 0.29 | 0.26
0.16 | 0.27 | 0.28 | 0.25
0.162 | 0.27 | 0.28 | 0.25
0.163 | 0.26 | 0.26 | 0.24
0.165 | 0.25 | 0.26 | 0.23
0.166 | 0.24 | 0.25 | 0.24
0.168 | 0.24 | 0.24 | 0.23
0.169 | 0.23 | 0.24 | 0.21
0.17 | 0.22 | 0.22 | 0.21
0.172 | 0.22 | 0.22 | 0.21
0.173 | 0.22 | 0.22 | 0.2
0.175 | 0.21 | 0.21 | 0.2
0.176 | 0.2 | 0.2 | 0.19
0.178 | 0.19 | 0.2 | 0.18
0.179 | 0.19 | 0.2 | 0.18
0.181 | 0.18 | 0.19 | 0.18
0.182 | 0.17 | 0.18 | 0.17
0.184 | 0.18 | 0.18 | 0.18
0.185 | 0.17 | 0.18 | 0.16
0.187 | 0.17 | 0.17 | 0.17
0.188 | 0.16 | 0.17 | 0.16
0.19 | 0.17 | 0.16 | 0.15
0.191 | 0.15 | 0.16 | 0.15
0.193 | 0.16 | 0.16 | 0.14
0.194 | 0.15 | 0.16 | 0.14
0.195 | 0.14 | 0.15 | 0.14
0.197 | 0.14 | 0.14 | 0.14
0.198 | 0.14 | 0.15 | 0.13
0.2 | 0.14 | 0.14 | 0.14
0.201 | 0.13 | 0.13 | 0.13
0.203 | 0.13 | 0.14 | 0.13
0.204 | 0.12 | 0.13 | 0.13
0.206 | 0.12 | 0.13 | 0.12
0.207 | 0.13 | 0.13 | 0.12
0.209 | 0.12 | 0.12 | 0.12
0.21 | 0.12 | 0.12 | 0.11
0.212 | 0.12 | 0.12 | 0.11
0.213 | 0.11 | 0.12 | 0.12
0.215 | 0.11 | 0.11 | 0.11
0.216 | 0.11 | 0.11 | 0.11
0.217 | 0.1 | 0.11 | 0.1
0.219 | 0.1 | 0.11 | 0.11
0.22 | 0.096 | 0.11 | 0.1
0.222 | 0.1 | 0.1 | 0.1
0.223 | 0.099 | 0.099 | 0.1
0.225 | 0.099 | 0.1 | 0.095
0.226 | 0.097 | 0.099 | 0.097
0.228 | 0.09 | 0.099 | 0.09
0.229 | 0.093 | 0.099 | 0.094
0.231 | 0.09 | 0.089 | 0.094
0.232 | 0.083 | 0.092 | 0.088
0.234 | 0.087 | 0.094 | 0.088
0.235 | 0.086 | 0.091 | 0.089
0.237 | 0.087 | 0.086 | 0.086
0.238 | 0.081 | 0.086 | 0.083
0.239 | 0.076 | 0.088 | 0.083
0.241 | 0.083 | 0.086 | 0.081
0.242 | 0.077 | 0.084 | 0.083
0.244 | 0.076 | 0.08 | 0.082
0.245 | 0.073 | 0.079 | 0.081
0.247 | 0.076 | 0.076 | 0.08
0.248 | 0.069 | 0.079 | 0.078
0.25 | 0.071 | 0.077 | 0.072
0.251 | 0.067 | 0.075 | 0.071
0.253 | 0.069 | 0.075 | 0.075
0.254 | 0.068 | 0.073 | 0.075
0.256 | 0.066 | 0.07 | 0.073
0.257 | 0.07 | 0.067 | 0.067
0.259 | 0.064 | 0.072 | 0.071
0.26 | 0.066 | 0.069 | 0.071
0.261 | 0.062 | 0.07 | 0.071
0.263 | 0.06 | 0.069 | 0.069
0.264 | 0.063 | 0.067 | 0.069
0.266 | 0.062 | 0.067 | 0.07
0.267 | 0.061 | 0.065 | 0.066
0.269 | 0.061 | 0.066 | 0.066
0.27 | 0.058 | 0.061 | 0.062
0.272 | 0.059 | 0.063 | 0.062
0.273 | 0.055 | 0.064 | 0.063
0.275 | 0.057 | 0.062 | 0.062
0.276 | 0.056 | 0.061 | 0.062
0.278 | 0.054 | 0.057 | 0.061
0.279 | 0.052 | 0.061 | 0.062
0.281 | 0.056 | 0.061 | 0.059
0.282 | 0.054 | 0.06 | 0.058
0.283 | 0.049 | 0.055 | 0.059
0.285 | 0.052 | 0.054 | 0.056
0.286 | 0.051 | 0.06 | 0.059
0.288 | 0.051 | 0.057 | 0.057
0.289 | 0.051 | 0.057 | 0.058
0.291 | 0.051 | 0.055 | 0.055
0.292 | 0.05 | 0.055 | 0.056
0.294 | 0.048 | 0.052 | 0.057
0.295 | 0.049 | 0.052 | 0.055
0.297 | 0.049 | 0.052 | 0.053
0.298 | 0.048 | 0.052 | 0.055
0.3 | 0.045 | 0.05 | 0.055
0.301 | 0.046 | 0.049 | 0.051
0.303 | 0.044 | 0.05 | 0.053
0.304 | 0.046 | 0.052 | 0.051
0.305 | 0.046 | 0.05 | 0.052
0.307 | 0.044 | 0.05 | 0.051
0.308 | 0.043 | 0.048 | 0.049
0.31 | 0.041 | 0.049 | 0.05
0.311 | 0.044 | 0.049 | 0.05
0.313 | 0.041 | 0.048 | 0.048
0.314 | 0.041 | 0.046 | 0.048
0.316 | 0.042 | 0.047 | 0.048
0.317 | 0.042 | 0.046 | 0.046
0.319 | 0.042 | 0.045 | 0.049
0.32 | 0.041 | 0.044 | 0.047
0.322 | 0.041 | 0.046 | 0.048
0.323 | 0.04 | 0.043 | 0.048
0.325 | 0.04 | 0.046 | 0.047
0.326 | 0.036 | 0.047 | 0.046
0.328 | 0.04 | 0.044 | 0.046
0.329 | 0.04 | 0.044 | 0.045
0.33 | 0.038 | 0.044 | 0.046
0.332 | 0.04 | 0.044 | 0.047
0.333 | 0.037 | 0.043 | 0.045
0.335 | 0.036 | 0.042 | 0.044
0.336 | 0.035 | 0.043 | 0.043
0.338 | 0.036 | 0.041 | 0.044
0.339 | 0.036 | 0.044 | 0.041
0.341 | 0.036 | 0.042 | 0.044
0.342 | 0.036 | 0.041 | 0.044
0.344 | 0.035 | 0.041 | 0.045
0.345 | 0.037 | 0.04 | 0.043
0.347 | 0.036 | 0.042 | 0.044
0.348 | 0.035 | 0.041 | 0.045
0.35 | 0.034 | 0.042 | 0.04
0.351 | 0.034 | 0.041 | 0.043
0.352 | 0.033 | 0.042 | 0.044
0.354 | 0.036 | 0.04 | 0.042
0.355 | 0.035 | 0.039 | 0.042
0.357 | 0.034 | 0.04 | 0.042
0.358 | 0.032 | 0.037 | 0.041
0.36 | 0.031 | 0.04 | 0.04
0.361 | 0.03 | 0.039 | 0.042
0.363 | 0.035 | 0.039 | 0.04
0.364 | 0.031 | 0.038 | 0.041
0.366 | 0.033 | 0.037 | 0.042
0.367 | 0.032 | 0.036 | 0.04
0.369 | 0.033 | 0.039 | 0.04
0.37 | 0.034 | 0.036 | 0.039
0.372 | 0.033 | 0.039 | 0.037
0.373 | 0.031 | 0.035 | 0.039
0.374 | 0.034 | 0.038 | 0.04
0.376 | 0.03 | 0.034 | 0.04
0.377 | 0.033 | 0.035 | 0.039
0.379 | 0.032 | 0.036 | 0.037
0.38 | 0.036 | 0.038 | 0.039
0.382 | 0.029 | 0.038 | 0.037
0.383 | 0.034 | 0.039 | 0.04
0.385 | 0.031 | 0.04 | 0.039
0.386 | 0.031 | 0.036 | 0.038
0.388 | 0.032 | 0.034 | 0.038
0.389 | 0.03 | 0.038 | 0.038
0.391 | 0.031 | 0.038 | 0.038
0.392 | 0.032 | 0.034 | 0.037
0.394 | 0.028 | 0.035 | 0.037
0.395 | 0.032 | 0.032 | 0.033
0.396 | 0.029 | 0.037 | 0.038
0.398 | 0.03 | 0.033 | 0.037
0.393 | 0.03 | 0.035 | 0.039
0.397 | 0.029 | 0.035 | 0.04
0.401 | 0.028 | 0.034 | 0.039
0.405 | 0.028 | 0.033 | 0.039
0.409 | 0.028 | 0.034 | 0.038
0.413 | 0.028 | 0.034 | 0.039
0.417 | 0.028 | 0.032 | 0.039
0.421 | 0.027 | 0.032 | 0.039
0.425 | 0.027 | 0.033 | 0.038
0.429 | 0.027 | 0.033 | 0.039
0.433 | 0.026 | 0.032 | 0.039
0.437 | 0.027 | 0.032 | 0.039
0.441 | 0.027 | 0.032 | 0.039
0.445 | 0.027 | 0.032 | 0.038
0.449 | 0.026 | 0.032 | 0.039
0.453 | 0.026 | 0.031 | 0.04
0.457 | 0.026 | 0.032 | 0.038
0.461 | 0.026 | 0.033 | 0.039
0.465 | 0.026 | 0.032 | 0.039
0.469 | 0.026 | 0.032 | 0.039
0.473 | 0.026 | 0.031 | 0.039
0.477 | 0.026 | 0.032 | 0.038
0.481 | 0.025 | 0.032 | 0.039
0.485 | 0.025 | 0.033 | 0.04
0.489 | 0.025 | 0.031 | 0.039
0.492 | 0.026 | 0.032 | 0.039
0.496 | 0.025 | 0.031 | 0.039
0.5 | 0.025 | 0.032 | 0.041
0.504 | 0.026 | 0.031 | 0.04
0.508 | 0.025 | 0.032 | 0.04
0.512 | 0.025 | 0.032 | 0.041
0.516 | 0.024 | 0.033 | 0.04
0.52 | 0.025 | 0.032 | 0.04
0.524 | 0.024 | 0.032 | 0.041
0.528 | 0.025 | 0.032 | 0.042
0.532 | 0.024 | 0.032 | 0.042
0.536 | 0.025 | 0.032 | 0.042
0.54 | 0.025 | 0.032 | 0.042
0.544 | 0.025 | 0.032 | 0.042
0.548 | 0.024 | 0.032 | 0.042
0.552 | 0.025 | 0.032 | 0.042
0.556 | 0.025 | 0.033 | 0.043
0.56 | 0.025 | 0.032 | 0.042
0.564 | 0.025 | 0.032 | 0.044
0.568 | 0.025 | 0.033 | 0.043
0.572 | 0.025 | 0.033 | 0.043
0.576 | 0.025 | 0.033 | 0.044
0.58 | 0.025 | 0.033 | 0.044
0.584 | 0.025 | 0.034 | 0.044
0.588 | 0.026 | 0.033 | 0.045
0.592 | 0.025 | 0.034 | 0.045
0.596 | 0.025 | 0.032 | 0.046
0.6 | 0.024 | 0.033 | 0.045
0.604 | 0.025 | 0.033 | 0.047
0.608 | 0.025 | 0.034 | 0.046
0.612 | 0.025 | 0.033 | 0.046
0.616 | 0.025 | 0.033 | 0.046
0.62 | 0.025 | 0.033 | 0.047
0.624 | 0.025 | 0.033 | 0.048
0.628 | 0.026 | 0.034 | 0.048
0.632 | 0.025 | 0.034 | 0.049
0.636 | 0.026 | 0.034 | 0.049
0.64 | 0.025 | 0.035 | 0.048
0.644 | 0.026 | 0.035 | 0.048
0.648 | 0.026 | 0.035 | 0.049
0.652 | 0.026 | 0.035 | 0.05
0.656 | 0.025 | 0.035 | 0.05
0.66 | 0.026 | 0.035 | 0.051
0.664 | 0.026 | 0.035 | 0.051
0.668 | 0.026 | 0.035 | 0.051
0.672 | 0.026 | 0.035 | 0.052
0.676 | 0.026 | 0.035 | 0.053
0.68 | 0.028 | 0.035 | 0.052
0.684 | 0.026 | 0.036 | 0.054
0.688 | 0.027 | 0.037 | 0.053
0.691 | 0.027 | 0.036 | 0.054
0.695 | 0.028 | 0.036 | 0.055
0.699 | 0.027 | 0.037 | 0.056
0.703 | 0.027 | 0.037 | 0.055
0.707 | 0.027 | 0.037 | 0.056
0.711 | 0.027 | 0.038 | 0.058
0.715 | 0.027 | 0.038 | 0.058
0.719 | 0.028 | 0.039 | 0.059
0.723 | 0.028 | 0.038 | 0.059
0.727 | 0.028 | 0.038 | 0.06
0.731 | 0.028 | 0.039 | 0.06
0.735 | 0.028 | 0.04 | 0.062
0.739 | 0.028 | 0.04 | 0.062
0.743 | 0.028 | 0.04 | 0.063
0.747 | 0.029 | 0.04 | 0.064
0.751 | 0.029 | 0.04 | 0.064
0.755 | 0.029 | 0.041 | 0.065
0.759 | 0.029 | 0.043 | 0.066
0.763 | 0.029 | 0.041 | 0.068
0.767 | 0.03 | 0.042 | 0.068
0.771 | 0.03 | 0.042 | 0.068
0.775 | 0.029 | 0.043 | 0.068
0.779 | 0.03 | 0.043 | 0.07
0.783 | 0.03 | 0.043 | 0.071
0.787 | 0.03 | 0.044 | 0.072
0.791 | 0.03 | 0.044 | 0.072
0.795 | 0.031 | 0.044 | 0.072
0.799 | 0.031 | 0.046 | 0.074
0.803 | 0.03 | 0.044 | 0.074
0.807 | 0.031 | 0.044 | 0.075
0.811 | 0.031 | 0.045 | 0.076
0.815 | 0.032 | 0.046 | 0.077
0.819 | 0.031 | 0.045 | 0.078
0.823 | 0.031 | 0.046 | 0.078
0.827 | 0.032 | 0.046 | 0.08
0.831 | 0.032 | 0.046 | 0.08
0.835 | 0.031 | 0.047 | 0.08
0.839 | 0.032 | 0.048 | 0.081
0.843 | 0.032 | 0.047 | 0.082
0.847 | 0.032 | 0.048 | 0.081
0.851 | 0.032 | 0.049 | 0.082
0.855 | 0.033 | 0.049 | 0.084
0.859 | 0.034 | 0.05 | 0.084
0.863 | 0.038 | 0.055 | 0.086
0.867 | 0.044 | 0.061 | 0.088
0.871 | 0.046 | 0.065 | 0.087
0.875 | 0.046 | 0.064 | 0.086
0.879 | 0.042 | 0.059 | 0.084
0.883 | 0.038 | 0.056 | 0.085
0.886 | 0.037 | 0.055 | 0.086
0.89 | 0.043 | 0.063 | 0.092
0.894 | 0.05 | 0.072 | 0.094
0.898 | 0.054 | 0.075 | 0.092
0.902 | 0.052 | 0.073 | 0.092
0.906 | 0.045 | 0.063 | 0.086
0.91 | 0.037 | 0.056 | 0.086
0.914 | 0.036 | 0.053 | 0.089
0.918 | 0.035 | 0.053 | 0.09
0.922 | 0.035 | 0.053 | 0.09
0.926 | 0.035 | 0.054 | 0.09
0.93 | 0.036 | 0.054 | 0.09
0.934 | 0.036 | 0.054 | 0.09
0.938 | 0.036 | 0.054 | 0.092
0.942 | 0.035 | 0.054 | 0.091
0.946 | 0.037 | 0.056 | 0.092
0.95 | 0.037 | 0.056 | 0.092
0.954 | 0.039 | 0.057 | 0.093
0.958 | 0.042 | 0.062 | 0.097
0.962 | 0.049 | 0.074 | 0.1
0.966 | 0.065 | 0.092 | 0.11
0.97 | 0.078 | 0.11 | 0.11
0.974 | 0.078 | 0.11 | 0.11
0.978 | 0.068 | 0.093 | 0.095
0.982 | 0.053 | 0.074 | 0.089
0.986 | 0.044 | 0.067 | 0.092
0.99 | 0.047 | 0.069 | 0.098
0.994 | 0.062 | 0.089 | 0.11
0.998 | 0.087 | 0.12 | 0.12
1 | 0.1 | 0.14 | 0.12
1.01 | 0.1 | 0.13 | 0.11
1.01 | 0.076 | 0.1 | 0.091
1.01 | 0.056 | 0.076 | 0.087
1.02 | 0.046 | 0.065 | 0.091
1.02 | 0.042 | 0.064 | 0.097
1.03 | 0.044 | 0.064 | 0.099
1.03 | 0.044 | 0.064 | 0.1
1.03 | 0.042 | 0.063 | 0.098
1.04 | 0.043 | 0.065 | 0.098
1.04 | 0.044 | 0.064 | 0.1
1.05 | 0.045 | 0.065 | 0.1
1.05 | 0.044 | 0.065 | 0.099
1.05 | 0.044 | 0.065 | 0.099
1.06 | 0.046 | 0.065 | 0.1
1.06 | 0.045 | 0.065 | 0.098
1.07 | 0.045 | 0.066 | 0.1
1.07 | 0.047 | 0.067 | 0.1
1.07 | 0.047 | 0.069 | 0.1
1.08 | 0.046 | 0.069 | 0.1
1.08 | 0.046 | 0.069 | 0.099
1.09 | 0.047 | 0.069 | 0.1
1.09 | 0.047 | 0.071 | 0.1
1.09 | 0.048 | 0.07 | 0.1
1.1 | 0.048 | 0.07 | 0.1
1.1 | 0.05 | 0.072 | 0.1
1.11 | 0.05 | 0.072 | 0.1
1.11 | 0.052 | 0.072 | 0.1
1.11 | 0.052 | 0.075 | 0.1
1.12 | 0.052 | 0.074 | 0.1
1.12 | 0.053 | 0.073 | 0.1
1.13 | 0.052 | 0.075 | 0.1
1.13 | 0.051 | 0.074 | 0.1
1.13 | 0.053 | 0.075 | 0.1
1.14 | 0.054 | 0.076 | 0.1
1.14 | 0.054 | 0.078 | 0.1
1.15 | 0.055 | 0.079 | 0.1
1.15 | 0.056 | 0.08 | 0.1
1.15 | 0.058 | 0.081 | 0.1
1.16 | 0.058 | 0.081 | 0.1
1.16 | 0.059 | 0.083 | 0.1
1.17 | 0.06 | 0.083 | 0.1
1.17 | 0.061 | 0.083 | 0.1
1.17 | 0.061 | 0.086 | 0.1
1.18 | 0.063 | 0.088 | 0.1
1.18 | 0.065 | 0.088 | 0.1
1.18 | 0.066 | 0.091 | 0.11
1.19 | 0.066 | 0.089 | 0.1
1.19 | 0.067 | 0.089 | 0.1
1.2 | 0.065 | 0.089 | 0.1
1.2 | 0.068 | 0.09 | 0.1
1.2 | 0.067 | 0.089 | 0.1
1.21 | 0.069 | 0.091 | 0.1
1.21 | 0.067 | 0.092 | 0.1
1.22 | 0.07 | 0.093 | 0.11
1.22 | 0.073 | 0.099 | 0.11
1.22 | 0.083 | 0.11 | 0.11
1.23 | 0.1 | 0.14 | 0.12
1.23 | 0.12 | 0.17 | 0.14
1.24 | 0.13 | 0.18 | 0.13
1.24 | 0.13 | 0.17 | 0.11
1.24 | 0.11 | 0.14 | 0.1
1.25 | 0.1 | 0.13 | 0.11
1.25 | 0.11 | 0.14 | 0.12
1.26 | 0.15 | 0.21 | 0.16
1.26 | 0.28 | 0.44 | 0.26
1.26 | 0.61 | 0.91 | 0.46
1.27 | 0.93 | 1.3 | 0.59
1.27 | 0.97 | 1.4 | 0.53
1.28 | 0.76 | 1.1 | 0.26
1.28 | 0.49 | 0.59 | 0.061
1.28 | 0.26 | 0.26 | 0.031
1.29 | 0.14 | 0.16 | 0.075
1.29 | 0.11 | 0.14 | 0.1
1.3 | 0.1 | 0.13 | 0.11
1.3 | 0.095 | 0.12 | 0.11
1.3 | 0.092 | 0.12 | 0.11
1.31 | 0.09 | 0.11 | 0.11
1.31 | 0.089 | 0.11 | 0.11
1.32 | 0.089 | 0.11 | 0.1
1.32 | 0.085 | 0.11 | 0.1
1.32 | 0.087 | 0.11 | 0.1
1.33 | 0.087 | 0.11 | 0.1
1.33 | 0.089 | 0.11 | 0.1
1.34 | 0.086 | 0.11 | 0.1
1.34 | 0.088 | 0.11 | 0.1
1.34 | 0.087 | 0.11 | 0.1
1.35 | 0.089 | 0.11 | 0.1
1.35 | 0.09 | 0.11 | 0.1
1.36 | 0.091 | 0.11 | 0.1
1.36 | 0.089 | 0.11 | 0.1
1.36 | 0.09 | 0.11 | 0.1
1.37 | 0.091 | 0.11 | 0.11
1.37 | 0.092 | 0.11 | 0.1
1.38 | 0.091 | 0.11 | 0.1
1.38 | 0.093 | 0.11 | 0.1
1.38 | 0.095 | 0.12 | 0.1
1.39 | 0.097 | 0.12 | 0.1
1.39 | 0.1 | 0.12 | 0.1
1.4 | 0.11 | 0.13 | 0.11
1.4 | 0.12 | 0.14 | 0.12
1.4 | 0.12 | 0.14 | 0.11
1.41 | 0.11 | 0.13 | 0.1
1.41 | 0.1 | 0.12 | 0.098
1.42 | 0.098 | 0.12 | 0.098
1.42 | 0.1 | 0.12 | 0.099
1.42 | 0.11 | 0.13 | 0.1
1.43 | 0.11 | 0.13 | 0.11
1.43 | 0.12 | 0.13 | 0.099
1.44 | 0.11 | 0.13 | 0.097
1.44 | 0.1 | 0.13 | 0.094
1.44 | 0.1 | 0.12 | 0.096
1.45 | 0.1 | 0.13 | 0.1
1.45 | 0.11 | 0.14 | 0.11
1.46 | 0.13 | 0.18 | 0.12
1.46 | 0.16 | 0.22 | 0.14
1.46 | 0.19 | 0.24 | 0.14
1.47 | 0.18 | 0.22 | 0.12
1.47 | 0.15 | 0.18 | 0.095
1.48 | 0.13 | 0.15 | 0.082
1.48 | 0.12 | 0.15 | 0.084
1.48 | 0.12 | 0.14 | 0.092
1.49 | 0.12 | 0.15 | 0.094
1.49 | 0.13 | 0.15 | 0.089
1.5 | 0.15 | 0.17 | 0.093
1.5 | 0.16 | 0.19 | 0.09
1.5 | 0.17 | 0.19 | 0.091
1.51 | 0.17 | 0.19 | 0.092
1.51 | 0.16 | 0.2 | 0.095
1.52 | 0.22 | 0.28 | 0.13
1.52 | 0.33 | 0.44 | 0.21
1.52 | 0.49 | 0.66 | 0.28
1.53 | 0.59 | 0.73 | 0.25
1.53 | 0.55 | 0.69 | 0.17
1.54 | 0.5 | 0.67 | 0.15
1.54 | 0.53 | 0.73 | 0.21
1.54 | 0.61 | 0.81 | 0.22
1.55 | 0.61 | 0.79 | 0.11
1.55 | 0.59 | 0.73 | 0.046
1.56 | 0.57 | 0.71 | 0.034
1.56 | 0.54 | 0.76 | 0.084
1.56 | 0.58 | 0.72 | 0.076
1.57 | 0.53 | 0.6 | 0.036
1.57 | 0.43 | 0.48 | -0.069
1.57 | 0.28 | 0.27 | -0.089
1.58 | 0.19 | 0.22 | -0.055

## Figure 10B
| G4W25 |  |  |  |  | G5W18
q (Ang^-1) | 52C | 55C | 56C | 57C | 58C | 52C | 55C | 56C | 57C | 58C
0.00321 | 0.00224 | 0.00271 | 0.00165 | 0.00234 | 0.00377 | 0.000714 | 0.00127 | 0.00146 | 0.0013 | 0.00128
0.0037 | 0.00264 | 0.00332 | 0.00243 | 0.00324 | 0.00438 | 0.0011 | 0.00169 | 0.00162 | 0.00158 | 0.00157
0.00419 | 0.00317 | 0.00383 | 0.00294 | 0.00385 | 0.00501 | 0.00121 | 0.00165 | 0.00156 | 0.00157 | 0.00167
0.00468 | 0.0035 | 0.00404 | 0.00319 | 0.00434 | 0.00549 | 0.00144 | 0.00173 | 0.00166 | 0.00179 | 0.00213
0.00517 | 0.00397 | 0.00457 | 0.00373 | 0.00501 | 0.00628 | 0.00172 | 0.00196 | 0.00179 | 0.00205 | 0.00256
0.00566 | 0.00456 | 0.00524 | 0.00423 | 0.00587 | 0.00724 | 0.00205 | 0.00223 | 0.00216 | 0.00245 | 0.00324
0.00615 | 0.00532 | 0.00616 | 0.00515 | 0.00686 | 0.00853 | 0.0025 | 0.00257 | 0.00247 | 0.00321 | 0.00429
0.00664 | 0.00585 | 0.00681 | 0.00568 | 0.00778 | 0.00983 | 0.0029 | 0.00293 | 0.00297 | 0.00368 | 0.00515
0.00714 | 0.0065 | 0.00752 | 0.00636 | 0.00874 | 0.0113 | 0.00319 | 0.00338 | 0.00344 | 0.00447 | 0.00641
0.00763 | 0.0071 | 0.00846 | 0.00706 | 0.0101 | 0.0128 | 0.00372 | 0.00383 | 0.00401 | 0.00529 | 0.00778
0.00812 | 0.00784 | 0.00948 | 0.00806 | 0.0115 | 0.0148 | 0.00429 | 0.00445 | 0.00467 | 0.00634 | 0.00972
0.00861 | 0.00881 | 0.0107 | 0.00892 | 0.0131 | 0.0172 | 0.00489 | 0.00509 | 0.00542 | 0.00764 | 0.0116
0.00891 | 0.00935 | 0.0112 | 0.00939 | 0.0154 | 0.019 | 0.00556 | 0.00587 | 0.00627 | 0.00912 | 0.012
0.0096 | 0.0105 | 0.0126 | 0.0106 | 0.0176 | 0.0212 | 0.0064 | 0.00691 | 0.00751 | 0.0112 | 0.0145
0.0103 | 0.0121 | 0.015 | 0.0122 | 0.0206 | 0.0239 | 0.00783 | 0.00857 | 0.00918 | 0.0136 | 0.017
0.011 | 0.0135 | 0.0169 | 0.0135 | 0.0221 | 0.024 | 0.00898 | 0.00997 | 0.0105 | 0.0156 | 0.0174
0.0117 | 0.0153 | 0.0193 | 0.0149 | 0.0231 | 0.0232 | 0.0105 | 0.0119 | 0.0123 | 0.0172 | 0.0177
0.0124 | 0.017 | 0.021 | 0.0154 | 0.0226 | 0.0205 | 0.012 | 0.0137 | 0.0135 | 0.0174 | 0.0162
0.013 | 0.0186 | 0.0218 | 0.0157 | 0.0211 | 0.0174 | 0.0137 | 0.0155 | 0.0144 | 0.0168 | 0.0142
0.0137 | 0.0199 | 0.0225 | 0.0153 | 0.0188 | 0.0145 | 0.0153 | 0.0163 | 0.0143 | 0.0152 | 0.0121
0.0144 | 0.0205 | 0.0217 | 0.0142 | 0.016 | 0.0123 | 0.0168 | 0.0168 | 0.0144 | 0.0139 | 0.011
0.0151 | 0.0209 | 0.0206 | 0.0132 | 0.0138 | 0.0107 | 0.018 | 0.0166 | 0.0138 | 0.0128 | 0.0101
0.0158 | 0.0202 | 0.0184 | 0.0119 | 0.0118 | 0.00975 | 0.0188 | 0.0169 | 0.0137 | 0.012 | 0.0101
0.0165 | 0.0195 | 0.0167 | 0.0111 | 0.0107 | 0.0094 | 0.0193 | 0.016 | 0.0135 | 0.0119 | 0.0103
0.0172 | 0.0181 | 0.0147 | 0.0103 | 0.00983 | 0.00921 | 0.0193 | 0.0157 | 0.0136 | 0.012 | 0.011
0.0179 | 0.0167 | 0.0134 | 0.00996 | 0.0097 | 0.00949 | 0.0199 | 0.0156 | 0.0139 | 0.0125 | 0.0118
0.0185 | 0.0153 | 0.0124 | 0.0097 | 0.00941 | 0.00972 | 0.0194 | 0.0157 | 0.0147 | 0.0133 | 0.0131
0.0192 | 0.014 | 0.0115 | 0.00961 | 0.00972 | 0.0103 | 0.0197 | 0.0162 | 0.0153 | 0.0143 | 0.014
0.0199 | 0.013 | 0.0113 | 0.00971 | 0.00982 | 0.0105 | 0.0193 | 0.0167 | 0.0159 | 0.0151 | 0.0148
0.0206 | 0.0125 | 0.0112 | 0.00999 | 0.0104 | 0.0111 | 0.0198 | 0.0175 | 0.017 | 0.0163 | 0.0162
0.0213 | 0.0122 | 0.0113 | 0.0103 | 0.0107 | 0.0115 | 0.0198 | 0.0183 | 0.0176 | 0.0171 | 0.0168
0.022 | 0.0123 | 0.0115 | 0.0107 | 0.0113 | 0.0119 | 0.0203 | 0.0192 | 0.0184 | 0.0183 | 0.0179
0.0227 | 0.0121 | 0.012 | 0.0109 | 0.0117 | 0.0121 | 0.0206 | 0.0198 | 0.0192 | 0.0189 | 0.0184
0.0234 | 0.0124 | 0.0124 | 0.0115 | 0.0122 | 0.0124 | 0.021 | 0.0207 | 0.0203 | 0.0199 | 0.0193
0.0241 | 0.0126 | 0.0129 | 0.0118 | 0.0125 | 0.0125 | 0.0215 | 0.0214 | 0.0207 | 0.0204 | 0.0195
0.0247 | 0.013 | 0.0133 | 0.0123 | 0.0127 | 0.0126 | 0.0219 | 0.0223 | 0.0212 | 0.0211 | 0.02
0.0254 | 0.0134 | 0.0136 | 0.0124 | 0.0129 | 0.0127 | 0.0223 | 0.0228 | 0.0218 | 0.0215 | 0.0203
0.0261 | 0.0136 | 0.0139 | 0.0127 | 0.0131 | 0.0127 | 0.0228 | 0.0232 | 0.0223 | 0.0217 | 0.0205
0.0268 | 0.0141 | 0.0144 | 0.0131 | 0.0133 | 0.0127 | 0.0233 | 0.0234 | 0.0229 | 0.0221 | 0.0211
0.0275 | 0.0146 | 0.0149 | 0.0135 | 0.0136 | 0.0129 | 0.0238 | 0.0242 | 0.023 | 0.0224 | 0.0211
0.0282 | 0.0148 | 0.0152 | 0.0138 | 0.0135 | 0.0129 | 0.0239 | 0.0241 | 0.0233 | 0.0225 | 0.0213
0.0289 | 0.0151 | 0.0153 | 0.0139 | 0.0137 | 0.0132 | 0.0239 | 0.0243 | 0.0231 | 0.0225 | 0.0214
0.0296 | 0.0152 | 0.0154 | 0.014 | 0.0137 | 0.0133 | 0.0239 | 0.0239 | 0.0228 | 0.0223 | 0.0214
0.0302 | 0.0153 | 0.0152 | 0.014 | 0.0135 | 0.0132 | 0.0238 | 0.0236 | 0.0226 | 0.0221 | 0.0213
0.0309 | 0.0154 | 0.0153 | 0.014 | 0.0136 | 0.0133 | 0.0235 | 0.0231 | 0.0224 | 0.0217 | 0.0212
0.0316 | 0.0153 | 0.0152 | 0.0141 | 0.0138 | 0.0135 | 0.0229 | 0.0227 | 0.022 | 0.0214 | 0.0208
0.0323 | 0.0154 | 0.0152 | 0.0143 | 0.0137 | 0.0136 | 0.0225 | 0.0223 | 0.0215 | 0.0211 | 0.0206
0.033 | 0.0152 | 0.0149 | 0.014 | 0.0138 | 0.0137 | 0.0218 | 0.0216 | 0.021 | 0.0207 | 0.0204
0.0337 | 0.0151 | 0.0148 | 0.014 | 0.0135 | 0.0136 | 0.0214 | 0.0209 | 0.0204 | 0.0202 | 0.0201
0.0344 | 0.0148 | 0.0147 | 0.0139 | 0.0136 | 0.0137 | 0.0207 | 0.0201 | 0.0199 | 0.0197 | 0.0197
0.0351 | 0.0145 | 0.0145 | 0.0138 | 0.0135 | 0.0135 | 0.0201 | 0.0195 | 0.0195 | 0.0193 | 0.0193
0.0357 | 0.0145 | 0.0141 | 0.0137 | 0.0135 | 0.0136 | 0.0196 | 0.0189 | 0.0188 | 0.0187 | 0.0188
0.0364 | 0.0142 | 0.0141 | 0.0137 | 0.0134 | 0.0134 | 0.0188 | 0.0183 | 0.0184 | 0.0183 | 0.018
0.0371 | 0.0139 | 0.014 | 0.0136 | 0.0133 | 0.0131 | 0.0179 | 0.0174 | 0.0178 | 0.0181 | 0.0176
0.0378 | 0.0136 | 0.0137 | 0.0133 | 0.0132 | 0.0133 | 0.0175 | 0.017 | 0.017 | 0.0173 | 0.0168
0.0385 | 0.0133 | 0.0134 | 0.0131 | 0.0128 | 0.0128 | 0.0168 | 0.0162 | 0.0163 | 0.0166 | 0.0164
0.0392 | 0.013 | 0.0129 | 0.0129 | 0.0127 | 0.0127 | 0.0158 | 0.0157 | 0.016 | 0.0158 | 0.0157
0.0399 | 0.0125 | 0.0127 | 0.0126 | 0.0124 | 0.0124 | 0.0153 | 0.0151 | 0.0154 | 0.0152 | 0.0151
0.0406 | 0.0121 | 0.0124 | 0.0122 | 0.0122 | 0.012 | 0.0148 | 0.0146 | 0.0147 | 0.0145 | 0.0145
0.0413 | 0.0117 | 0.0119 | 0.0118 | 0.0117 | 0.0118 | 0.0142 | 0.0138 | 0.0138 | 0.0138 | 0.0138
0.0419 | 0.0114 | 0.0117 | 0.0115 | 0.0115 | 0.0114 | 0.0134 | 0.0133 | 0.0133 | 0.0133 | 0.0134
0.0426 | 0.011 | 0.0112 | 0.0111 | 0.0109 | 0.011 | 0.0128 | 0.0127 | 0.0125 | 0.0127 | 0.0127
0.0433 | 0.0107 | 0.011 | 0.011 | 0.0106 | 0.0107 | 0.0121 | 0.0121 | 0.0122 | 0.0123 | 0.0123
0.044 | 0.0103 | 0.0105 | 0.0104 | 0.0104 | 0.0105 | 0.012 | 0.0117 | 0.0116 | 0.0117 | 0.0114
0.0447 | 0.01 | 0.0102 | 0.0103 | 0.00993 | 0.01 | 0.0114 | 0.0112 | 0.011 | 0.0113 | 0.0111
0.0454 | 0.00966 | 0.00975 | 0.00982 | 0.00971 | 0.00974 | 0.0111 | 0.0107 | 0.0107 | 0.0108 | 0.0107
0.0461 | 0.00934 | 0.00959 | 0.00951 | 0.00936 | 0.00948 | 0.0106 | 0.0103 | 0.0103 | 0.0103 | 0.01
0.0468 | 0.00908 | 0.00935 | 0.0091 | 0.00891 | 0.00918 | 0.0102 | 0.00996 | 0.00994 | 0.0101 | 0.00988
0.0474 | 0.0088 | 0.00884 | 0.00888 | 0.00887 | 0.00884 | 0.00981 | 0.00962 | 0.00969 | 0.00965 | 0.00929
0.0481 | 0.00856 | 0.00865 | 0.00869 | 0.00851 | 0.0086 | 0.0095 | 0.00924 | 0.00924 | 0.0092 | 0.00905
0.0488 | 0.0083 | 0.00845 | 0.00819 | 0.0082 | 0.00832 | 0.0091 | 0.00878 | 0.00884 | 0.00897 | 0.00879
0.0495 | 0.00797 | 0.00801 | 0.00797 | 0.00803 | 0.00798 | 0.00882 | 0.00856 | 0.00864 | 0.00859 | 0.00842
0.0502 | 0.00803 | 0.00785 | 0.00781 | 0.00775 | 0.00775 | 0.00859 | 0.00841 | 0.00823 | 0.00829 | 0.00819
0.0509 | 0.00748 | 0.00761 | 0.00753 | 0.00735 | 0.00759 | 0.00837 | 0.00805 | 0.00785 | 0.00813 | 0.00798
0.0516 | 0.00721 | 0.00737 | 0.00745 | 0.00731 | 0.0074 | 0.00814 | 0.0079 | 0.00769 | 0.00788 | 0.00774
0.0523 | 0.00702 | 0.00723 | 0.00716 | 0.0071 | 0.00726 | 0.00781 | 0.00752 | 0.00761 | 0.00771 | 0.00784
0.0529 | 0.00692 | 0.00698 | 0.00707 | 0.00699 | 0.00704 | 0.00757 | 0.0074 | 0.00731 | 0.00755 | 0.0074
0.0536 | 0.00671 | 0.0069 | 0.0069 | 0.0067 | 0.00683 | 0.00753 | 0.00733 | 0.00714 | 0.00723 | 0.0071
0.0543 | 0.00652 | 0.00669 | 0.00672 | 0.00652 | 0.00665 | 0.00731 | 0.00698 | 0.00696 | 0.00722 | 0.00679
0.055 | 0.00633 | 0.00647 | 0.00645 | 0.00648 | 0.00651 | 0.00699 | 0.00696 | 0.00689 | 0.00685 | 0.00695
0.0557 | 0.00626 | 0.00643 | 0.00643 | 0.00624 | 0.00647 | 0.0068 | 0.00684 | 0.00635 | 0.0068 | 0.00649
0.0564 | 0.00619 | 0.00621 | 0.00621 | 0.00608 | 0.00628 | 0.00685 | 0.00644 | 0.00656 | 0.00656 | 0.00636
0.0571 | 0.00588 | 0.00602 | 0.00615 | 0.00622 | 0.00608 | 0.00677 | 0.00636 | 0.00647 | 0.00649 | 0.00611
0.0578 | 0.00585 | 0.00594 | 0.00605 | 0.00576 | 0.00604 | 0.00628 | 0.00627 | 0.00638 | 0.00626 | 0.00606
0.0585 | 0.00573 | 0.00602 | 0.00606 | 0.00576 | 0.00581 | 0.00648 | 0.00611 | 0.00603 | 0.00624 | 0.00603
0.0591 | 0.0057 | 0.00576 | 0.00582 | 0.00576 | 0.00581 | 0.00623 | 0.00619 | 0.00592 | 0.00609 | 0.00589
0.0598 | 0.00554 | 0.00565 | 0.00562 | 0.00564 | 0.00579 | 0.00599 | 0.00583 | 0.00583 | 0.00583 | 0.00585
0.0605 | 0.00546 | 0.00566 | 0.00544 | 0.00553 | 0.00554 | 0.00597 | 0.00582 | 0.00595 | 0.0057 | 0.00567
0.0612 | 0.00541 | 0.0057 | 0.00551 | 0.00546 | 0.00553 | 0.00585 | 0.00569 | 0.00577 | 0.0056 | 0.00554
0.0619 | 0.00523 | 0.00547 | 0.00544 | 0.00526 | 0.00529 | 0.00591 | 0.00552 | 0.00564 | 0.00557 | 0.00567
0.0626 | 0.00532 | 0.00535 | 0.00541 | 0.00519 | 0.00527 | 0.00561 | 0.0054 | 0.00543 | 0.00546 | 0.0053
0.0633 | 0.00525 | 0.00524 | 0.00523 | 0.0051 | 0.00521 | 0.00561 | 0.00532 | 0.00537 | 0.00542 | 0.0054
0.064 | 0.00506 | 0.00512 | 0.00503 | 0.00503 | 0.00516 | 0.00526 | 0.00511 | 0.00515 | 0.00505 | 0.00505
0.0646 | 0.0049 | 0.00511 | 0.00503 | 0.00489 | 0.00502 | 0.00534 | 0.00505 | 0.00509 | 0.00487 | 0.00497
0.0653 | 0.00479 | 0.0048 | 0.00495 | 0.00483 | 0.00485 | 0.00512 | 0.00485 | 0.00491 | 0.00515 | 0.00481
0.066 | 0.00484 | 0.00494 | 0.00497 | 0.00485 | 0.00486 | 0.00503 | 0.00484 | 0.0047 | 0.00496 | 0.00484
0.0667 | 0.00476 | 0.00492 | 0.00483 | 0.00479 | 0.00481 | 0.00497 | 0.00479 | 0.00468 | 0.00487 | 0.00464
0.0674 | 0.00455 | 0.00476 | 0.00467 | 0.0047 | 0.00462 | 0.00483 | 0.00472 | 0.00468 | 0.00465 | 0.00456
0.0681 | 0.00464 | 0.00464 | 0.00464 | 0.00464 | 0.00464 | 0.00464 | 0.00464 | 0.00464 | 0.00464 | 0.00464
0.0688 | 0.00442 | 0.00461 | 0.00451 | 0.00452 | 0.00455 | 0.00463 | 0.00455 | 0.00431 | 0.0047 | 0.00435
0.0695 | 0.00442 | 0.00443 | 0.0043 | 0.00437 | 0.00436 | 0.00453 | 0.00438 | 0.00446 | 0.00446 | 0.00436
0.0702 | 0.00415 | 0.00438 | 0.00435 | 0.00417 | 0.00437 | 0.00462 | 0.0043 | 0.00453 | 0.00438 | 0.00423
0.0708 | 0.00426 | 0.00443 | 0.00422 | 0.0042 | 0.00431 | 0.00445 | 0.00425 | 0.00424 | 0.00433 | 0.0042
0.0715 | 0.00406 | 0.00419 | 0.00414 | 0.0042 | 0.00411 | 0.00443 | 0.00431 | 0.00425 | 0.0041 | 0.00405
0.0722 | 0.00409 | 0.00416 | 0.00408 | 0.00414 | 0.00423 | 0.00415 | 0.00413 | 0.00417 | 0.00406 | 0.00393
0.0729 | 0.00405 | 0.00415 | 0.00408 | 0.00405 | 0.00413 | 0.00417 | 0.00401 | 0.00411 | 0.00396 | 0.0039
0.0736 | 0.00391 | 0.00397 | 0.00397 | 0.00399 | 0.00388 | 0.00421 | 0.00405 | 0.00407 | 0.00398 | 0.00381
0.0743 | 0.00383 | 0.00386 | 0.00405 | 0.00392 | 0.0039 | 0.00407 | 0.00395 | 0.00382 | 0.00383 | 0.0039
0.075 | 0.00381 | 0.00388 | 0.0039 | 0.0038 | 0.00387 | 0.00397 | 0.00386 | 0.00381 | 0.00396 | 0.00375
0.0757 | 0.0038 | 0.00384 | 0.00382 | 0.00376 | 0.0037 | 0.00391 | 0.00368 | 0.00366 | 0.00372 | 0.00368
0.0763 | 0.00366 | 0.00387 | 0.00373 | 0.00379 | 0.00371 | 0.00374 | 0.00377 | 0.00368 | 0.00365 | 0.00367
0.077 | 0.0036 | 0.00365 | 0.00362 | 0.00365 | 0.0036 | 0.00389 | 0.00357 | 0.0037 | 0.00371 | 0.0034
0.0777 | 0.00358 | 0.0037 | 0.00361 | 0.00355 | 0.00361 | 0.00357 | 0.00357 | 0.0035 | 0.00359 | 0.00355
0.0784 | 0.00343 | 0.00353 | 0.00367 | 0.00351 | 0.00362 | 0.00377 | 0.00358 | 0.00358 | 0.00356 | 0.00356
0.0791 | 0.0034 | 0.00356 | 0.0036 | 0.0036 | 0.00358 | 0.00357 | 0.0035 | 0.00356 | 0.00342 | 0.00337
0.0798 | 0.00338 | 0.00357 | 0.0034 | 0.00345 | 0.00338 | 0.00361 | 0.00341 | 0.00348 | 0.00336 | 0.0033
0.0805 | 0.00348 | 0.00345 | 0.00346 | 0.00344 | 0.00343 | 0.00342 | 0.0035 | 0.00346 | 0.0034 | 0.00335
0.0812 | 0.00348 | 0.00341 | 0.00337 | 0.00329 | 0.00338 | 0.00353 | 0.00344 | 0.00328 | 0.00337 | 0.00323
0.0818 | 0.00331 | 0.00348 | 0.0033 | 0.00324 | 0.00338 | 0.00334 | 0.0033 | 0.00318 | 0.00315 | 0.00308
0.0825 | 0.00323 | 0.00334 | 0.00324 | 0.00322 | 0.0033 | 0.0034 | 0.0033 | 0.00322 | 0.0032 | 0.00339
0.0832 | 0.00319 | 0.0033 | 0.00323 | 0.00321 | 0.00331 | 0.00331 | 0.00309 | 0.00308 | 0.00307 | 0.00311
0.0839 | 0.00322 | 0.00321 | 0.00322 | 0.00322 | 0.00323 | 0.00319 | 0.00317 | 0.0031 | 0.00311 | 0.00315
0.0846 | 0.00307 | 0.0032 | 0.00313 | 0.00296 | 0.00313 | 0.00327 | 0.00304 | 0.00327 | 0.00321 | 0.00298
0.0853 | 0.00307 | 0.00309 | 0.00321 | 0.00309 | 0.00307 | 0.00315 | 0.00314 | 0.0032 | 0.00305 | 0.00304
0.086 | 0.00292 | 0.00318 | 0.00306 | 0.00313 | 0.00314 | 0.00305 | 0.00314 | 0.00293 | 0.00306 | 0.00315
0.0867 | 0.003 | 0.00304 | 0.00297 | 0.00299 | 0.00305 | 0.00316 | 0.00307 | 0.00302 | 0.00301 | 0.00286
0.0874 | 0.00294 | 0.00304 | 0.00305 | 0.00301 | 0.00292 | 0.00302 | 0.00304 | 0.00293 | 0.00292 | 0.00288
0.088 | 0.00297 | 0.00293 | 0.00285 | 0.00284 | 0.0029 | 0.00297 | 0.00302 | 0.00299 | 0.00301 | 0.00279
0.0887 | 0.00292 | 0.00296 | 0.0029 | 0.00288 | 0.00297 | 0.00296 | 0.00292 | 0.00294 | 0.00281 | 0.00276
0.0894 | 0.00282 | 0.00279 | 0.00282 | 0.00285 | 0.00283 | 0.00305 | 0.00291 | 0.00283 | 0.0029 | 0.00279
0.0901 | 0.0028 | 0.00289 | 0.00289 | 0.00286 | 0.00286 | 0.0028 | 0.00286 | 0.00277 | 0.00282 | 0.0027
0.0908 | 0.00275 | 0.00299 | 0.00292 | 0.00277 | 0.00285 | 0.00286 | 0.00284 | 0.00271 | 0.00276 | 0.00285
0.0915 | 0.00271 | 0.00264 | 0.00271 | 0.00271 | 0.00272 | 0.00278 | 0.00283 | 0.00275 | 0.00275 | 0.00268
0.0922 | 0.00269 | 0.00283 | 0.00272 | 0.00276 | 0.00284 | 0.00268 | 0.00275 | 0.00269 | 0.00269 | 0.00257
0.0929 | 0.00267 | 0.00275 | 0.00275 | 0.00277 | 0.00271 | 0.00283 | 0.00267 | 0.0026 | 0.00262 | 0.00269
0.0935 | 0.00269 | 0.00273 | 0.00263 | 0.00265 | 0.00276 | 0.00271 | 0.00259 | 0.0026 | 0.00251 | 0.00259
0.0942 | 0.00261 | 0.00275 | 0.00258 | 0.0027 | 0.00255 | 0.0027 | 0.00258 | 0.00278 | 0.00258 | 0.00254
0.0949 | 0.00251 | 0.00263 | 0.00261 | 0.00257 | 0.0026 | 0.00263 | 0.00256 | 0.00252 | 0.00251 | 0.00251
0.0956 | 0.0026 | 0.00255 | 0.00266 | 0.00249 | 0.00267 | 0.00251 | 0.0026 | 0.0025 | 0.00255 | 0.00238
0.0963 | 0.00254 | 0.00252 | 0.00258 | 0.00256 | 0.00261 | 0.00261 | 0.00259 | 0.00254 | 0.00254 | 0.0025
0.097 | 0.00242 | 0.00258 | 0.00246 | 0.00239 | 0.00262 | 0.00259 | 0.00247 | 0.00249 | 0.00236 | 0.00244
0.0977 | 0.00239 | 0.00246 | 0.00252 | 0.00248 | 0.00255 | 0.00243 | 0.00253 | 0.00229 | 0.00241 | 0.00241
0.0984 | 0.00251 | 0.00247 | 0.0024 | 0.00252 | 0.00263 | 0.00263 | 0.00238 | 0.00247 | 0.00246 | 0.00237
0.0991 | 0.00239 | 0.00231 | 0.00243 | 0.00244 | 0.0024 | 0.00249 | 0.00241 | 0.00221 | 0.00241 | 0.00234
0.0997 | 0.00228 | 0.0025 | 0.00239 | 0.00242 | 0.00236 | 0.00242 | 0.00224 | 0.0024 | 0.00223 | 0.00226
0.1 | 0.00239 | 0.00245 | 0.00229 | 0.00244 | 0.00237 | 0.00245 | 0.00227 | 0.00219 | 0.00239 | 0.00229
0.102 | 0.00218 | 0.00221 | 0.00229 | 0.00228 | 0.00238 | 0.00227 | 0.00221 | 0.00221 | 0.00224 | 0.00229
0.103 | 0.00211 | 0.00213 | 0.0022 | 0.0022 | 0.00228 | 0.00229 | 0.00215 | 0.00213 | 0.00224 | 0.0023
0.105 | 0.00201 | 0.00208 | 0.00211 | 0.00217 | 0.00219 | 0.00217 | 0.00208 | 0.00211 | 0.00212 | 0.00221
0.106 | 0.00197 | 0.00199 | 0.00205 | 0.00208 | 0.00216 | 0.00214 | 0.00204 | 0.00204 | 0.00202 | 0.00209
0.108 | 0.00197 | 0.002 | 0.00202 | 0.00205 | 0.00213 | 0.0021 | 0.00201 | 0.00198 | 0.00202 | 0.00214
0.109 | 0.00193 | 0.00192 | 0.00203 | 0.00199 | 0.00204 | 0.00204 | 0.00195 | 0.002 | 0.00196 | 0.00207
0.111 | 0.00182 | 0.00183 | 0.00195 | 0.00196 | 0.00202 | 0.002 | 0.00191 | 0.00199 | 0.00197 | 0.00207
0.112 | 0.00182 | 0.00184 | 0.0019 | 0.00193 | 0.00197 | 0.00196 | 0.00187 | 0.00188 | 0.00194 | 0.00204
0.114 | 0.00182 | 0.00179 | 0.00189 | 0.00188 | 0.00195 | 0.00195 | 0.00185 | 0.00186 | 0.00191 | 0.00188
0.115 | 0.00173 | 0.00175 | 0.00184 | 0.00186 | 0.00185 | 0.00185 | 0.00176 | 0.00181 | 0.00182 | 0.00183
0.116 | 0.0017 | 0.00174 | 0.0018 | 0.00183 | 0.0019 | 0.00181 | 0.00178 | 0.00178 | 0.00179 | 0.00185
0.118 | 0.00174 | 0.00174 | 0.0018 | 0.00181 | 0.0018 | 0.00183 | 0.00176 | 0.00178 | 0.00177 | 0.00185
0.119 | 0.00164 | 0.00167 | 0.00172 | 0.00174 | 0.0018 | 0.00175 | 0.00171 | 0.0017 | 0.00173 | 0.00173
0.121 | 0.00165 | 0.00166 | 0.00174 | 0.00174 | 0.00177 | 0.00168 | 0.00165 | 0.00168 | 0.00171 | 0.00174
0.122 | 0.00164 | 0.00159 | 0.00169 | 0.00171 | 0.00174 | 0.00169 | 0.00166 | 0.00166 | 0.00164 | 0.00174
0.124 | 0.00157 | 0.00155 | 0.00168 | 0.00162 | 0.00174 | 0.0017 | 0.00167 | 0.00161 | 0.00162 | 0.00172
0.125 | 0.00159 | 0.00158 | 0.00164 | 0.00159 | 0.00167 | 0.00166 | 0.00158 | 0.0016 | 0.00164 | 0.00163
0.127 | 0.00153 | 0.00154 | 0.00162 | 0.00158 | 0.0016 | 0.00168 | 0.00159 | 0.00154 | 0.00157 | 0.0016
0.128 | 0.0015 | 0.00151 | 0.00155 | 0.00155 | 0.0016 | 0.00158 | 0.00153 | 0.00152 | 0.00154 | 0.0016
0.13 | 0.00148 | 0.00151 | 0.00151 | 0.00157 | 0.00163 | 0.00153 | 0.00149 | 0.00148 | 0.00147 | 0.00156
0.131 | 0.00144 | 0.00146 | 0.00149 | 0.00155 | 0.00158 | 0.00154 | 0.0015 | 0.00153 | 0.00152 | 0.00155
0.133 | 0.00143 | 0.00146 | 0.00151 | 0.00152 | 0.00154 | 0.00149 | 0.00147 | 0.00145 | 0.00142 | 0.00149
0.134 | 0.00139 | 0.00142 | 0.00144 | 0.00147 | 0.00151 | 0.00148 | 0.00141 | 0.00145 | 0.00145 | 0.00147
0.136 | 0.00141 | 0.00139 | 0.00149 | 0.00148 | 0.00153 | 0.00145 | 0.00142 | 0.0014 | 0.00143 | 0.00146
0.137 | 0.00136 | 0.00138 | 0.00139 | 0.00144 | 0.00146 | 0.00148 | 0.0014 | 0.00138 | 0.00138 | 0.00144
0.139 | 0.00135 | 0.00133 | 0.00142 | 0.00141 | 0.00147 | 0.00141 | 0.00137 | 0.00138 | 0.00134 | 0.00142
0.14 | 0.00136 | 0.00133 | 0.00136 | 0.00138 | 0.0014 | 0.00137 | 0.00134 | 0.00135 | 0.00132 | 0.00137
0.141 | 0.00134 | 0.00129 | 0.00136 | 0.00134 | 0.0014 | 0.00143 | 0.00135 | 0.00133 | 0.00133 | 0.00134
0.143 | 0.00126 | 0.0013 | 0.00138 | 0.00138 | 0.00139 | 0.00133 | 0.0013 | 0.00132 | 0.0013 | 0.00138
0.144 | 0.00125 | 0.00125 | 0.00131 | 0.00129 | 0.00138 | 0.00132 | 0.00126 | 0.00123 | 0.00129 | 0.00127
0.146 | 0.00124 | 0.00126 | 0.00133 | 0.00133 | 0.00136 | 0.00129 | 0.00127 | 0.00127 | 0.00125 | 0.00129
0.147 | 0.0012 | 0.00122 | 0.00128 | 0.00128 | 0.00135 | 0.00132 | 0.00127 | 0.00124 | 0.00121 | 0.00132
0.149 | 0.0012 | 0.00124 | 0.00128 | 0.00125 | 0.00128 | 0.00124 | 0.00122 | 0.00127 | 0.00126 | 0.0013
0.15 | 0.0012 | 0.00118 | 0.00123 | 0.00123 | 0.0013 | 0.0013 | 0.00122 | 0.00125 | 0.0012 | 0.00124
0.152 | 0.00113 | 0.00115 | 0.00117 | 0.00121 | 0.00126 | 0.00123 | 0.00123 | 0.00121 | 0.00117 | 0.0013
0.153 | 0.00118 | 0.00117 | 0.00121 | 0.00124 | 0.00124 | 0.00121 | 0.00119 | 0.00117 | 0.00119 | 0.00124
0.155 | 0.00117 | 0.00115 | 0.0012 | 0.00121 | 0.00124 | 0.0012 | 0.00118 | 0.0012 | 0.00121 | 0.00124
0.156 | 0.00112 | 0.00119 | 0.00118 | 0.00116 | 0.00125 | 0.0012 | 0.00115 | 0.00114 | 0.00115 | 0.00119
0.158 | 0.00111 | 0.00113 | 0.00119 | 0.00116 | 0.00124 | 0.00122 | 0.00109 | 0.00116 | 0.00115 | 0.00116
0.159 | 0.00106 | 0.00109 | 0.00114 | 0.00115 | 0.00122 | 0.00115 | 0.00115 | 0.00116 | 0.00113 | 0.00115
0.161 | 0.00107 | 0.00109 | 0.00112 | 0.00114 | 0.00112 | 0.00115 | 0.0011 | 0.0011 | 0.00112 | 0.00113
0.162 | 0.00109 | 0.00107 | 0.0011 | 0.00114 | 0.00117 | 0.0011 | 0.00107 | 0.00113 | 0.00109 | 0.00113
0.164 | 0.00101 | 0.00105 | 0.00106 | 0.00109 | 0.00113 | 0.00111 | 0.00106 | 0.00107 | 0.00106 | 0.00118
0.165 | 0.00104 | 0.00107 | 0.00106 | 0.00103 | 0.00112 | 0.00114 | 0.00103 | 0.00106 | 0.00107 | 0.00105
0.166 | 0.00105 | 0.00106 | 0.00111 | 0.00108 | 0.00112 | 0.00115 | 0.00106 | 0.00108 | 0.00105 | 0.0011
0.168 | 0.00102 | 0.00101 | 0.00105 | 0.00107 | 0.00108 | 0.00108 | 0.00106 | 0.00105 | 0.00103 | 0.00108
0.169 | 0.000982 | 0.00102 | 0.00106 | 0.00105 | 0.0011 | 0.00107 | 0.00106 | 0.001 | 0.00105 | 0.00108
0.171 | 0.00103 | 0.000977 | 0.00106 | 0.00107 | 0.00109 | 0.00107 | 0.00103 | 0.00104 | 0.000995 | 0.00103
0.172 | 0.00102 | 0.001 | 0.00104 | 0.00104 | 0.00107 | 0.00104 | 0.00103 | 0.000979 | 0.000975 | 0.00105
0.174 | 0.000961 | 0.000941 | 0.001 | 0.00101 | 0.00106 | 0.00107 | 0.00103 | 0.001 | 0.00099 | 0.00106
0.175 | 0.000975 | 0.00099 | 0.00102 | 0.00103 | 0.00103 | 0.00108 | 0.001 | 0.00102 | 0.000999 | 0.00101
0.177 | 0.000947 | 0.000963 | 0.00104 | 0.000998 | 0.00104 | 0.00104 | 0.000976 | 0.00102 | 0.00099 | 0.00103
0.178 | 0.000937 | 0.000936 | 0.000986 | 0.000984 | 0.000957 | 0.00102 | 0.000979 | 0.000907 | 0.000954 | 0.00104
0.18 | 0.000945 | 0.000941 | 0.00102 | 0.000943 | 0.00101 | 0.00102 | 0.000962 | 0.000975 | 0.00099 | 0.000987
0.181 | 0.000909 | 0.000887 | 0.000941 | 0.000955 | 0.00102 | 0.00101 | 0.000929 | 0.000958 | 0.00097 | 0.00104
0.183 | 0.000942 | 0.000926 | 0.000974 | 0.000933 | 0.000953 | 0.000999 | 0.000933 | 0.000933 | 0.000937 | 0.000925
0.184 | 0.000894 | 0.000922 | 0.000935 | 0.00091 | 0.00101 | 0.00101 | 0.000925 | 0.000935 | 0.00094 | 0.000983
0.186 | 0.000853 | 0.000905 | 0.000935 | 0.000909 | 0.000956 | 0.000981 | 0.000944 | 0.000955 | 0.000877 | 0.000978
0.187 | 0.000886 | 0.000875 | 0.000921 | 0.000917 | 0.000965 | 0.000973 | 0.000934 | 0.000906 | 0.000928 | 0.000964
0.189 | 0.000886 | 0.000908 | 0.000933 | 0.000938 | 0.000971 | 0.000869 | 0.000912 | 0.000907 | 0.000912 | 0.000905
0.19 | 0.000832 | 0.000874 | 0.000896 | 0.000907 | 0.000933 | 0.000947 | 0.000917 | 0.000936 | 0.000925 | 0.000995
0.191 | 0.000855 | 0.000892 | 0.000932 | 0.000896 | 0.000946 | 0.000889 | 0.000857 | 0.00088 | 0.000885 | 0.00095
0.193 | 0.000868 | 0.000858 | 0.000883 | 0.000911 | 0.000936 | 0.000925 | 0.000902 | 0.000894 | 0.000924 | 0.000915
0.194 | 0.000817 | 0.000839 | 0.000915 | 0.000878 | 0.000912 | 0.000975 | 0.000846 | 0.000893 | 0.000854 | 0.00097
0.196 | 0.000817 | 0.000837 | 0.000864 | 0.000841 | 0.000871 | 0.000903 | 0.000891 | 0.000822 | 0.00086 | 0.000924
0.197 | 0.000805 | 0.000799 | 0.000843 | 0.000819 | 0.00087 | 0.000885 | 0.000834 | 0.000846 | 0.000892 | 0.000906
0.199 | 0.00079 | 0.000845 | 0.000883 | 0.000869 | 0.000886 | 0.000929 | 0.000867 | 0.00087 | 0.000863 | 0.000956
0.2 | 0.000795 | 0.000784 | 0.000865 | 0.000853 | 0.00087 | 0.000829 | 0.000816 | 0.000861 | 0.00084 | 0.000882
0.202 | 0.000773 | 0.000764 | 0.000825 | 0.000831 | 0.000864 | 0.000858 | 0.000832 | 0.000832 | 0.000851 | 0.000878
0.203 | 0.000786 | 0.000814 | 0.000813 | 0.000843 | 0.000908 | 0.000874 | 0.000832 | 0.000865 | 0.000846 | 0.000915
0.205 | 0.000755 | 0.000775 | 0.000838 | 0.000825 | 0.000854 | 0.000883 | 0.000823 | 0.000865 | 0.00086 | 0.000826
0.206 | 0.000822 | 0.000815 | 0.000851 | 0.000832 | 0.000865 | 0.000858 | 0.000824 | 0.000852 | 0.000829 | 0.00086
0.208 | 0.000772 | 0.000819 | 0.000855 | 0.00084 | 0.000833 | 0.00088 | 0.000817 | 0.000853 | 0.000831 | 0.000886
0.209 | 0.000778 | 0.00077 | 0.000808 | 0.00082 | 0.000847 | 0.000846 | 0.000792 | 0.000844 | 0.000772 | 0.000822
0.211 | 0.00076 | 0.000784 | 0.000798 | 0.000814 | 0.000832 | 0.000846 | 0.000838 | 0.000862 | 0.00083 | 0.000826
0.212 | 0.000783 | 0.000759 | 0.000806 | 0.000799 | 0.000821 | 0.000874 | 0.000801 | 0.000858 | 0.000805 | 0.00084
0.214 | 0.00073 | 0.000778 | 0.000786 | 0.000753 | 0.000814 | 0.000822 | 0.000753 | 0.000815 | 0.000821 | 0.000783
0.215 | 0.000758 | 0.000757 | 0.000812 | 0.00076 | 0.000814 | 0.000864 | 0.000855 | 0.000839 | 0.000818 | 0.000833
0.216 | 0.000754 | 0.000816 | 0.000812 | 0.00081 | 0.000846 | 0.000829 | 0.00077 | 0.000787 | 0.000796 | 0.00079
0.218 | 0.000731 | 0.000733 | 0.000746 | 0.000724 | 0.000793 | 0.000841 | 0.000817 | 0.00087 | 0.000833 | 0.00083
0.219 | 0.000724 | 0.000745 | 0.000805 | 0.000779 | 0.000827 | 0.000799 | 0.000784 | 0.000772 | 0.000773 | 0.000739
0.221 | 0.000712 | 0.000747 | 0.00078 | 0.000765 | 0.000784 | 0.00083 | 0.000766 | 0.00077 | 0.000778 | 0.000745
0.222 | 0.000707 | 0.000732 | 0.000758 | 0.000786 | 0.000798 | 0.000838 | 0.000741 | 0.0008 | 0.000823 | 0.000808
0.224 | 0.000719 | 0.00074 | 0.000771 | 0.000755 | 0.000824 | 0.000812 | 0.000765 | 0.000827 | 0.00076 | 0.000802
0.225 | 0.000683 | 0.000688 | 0.000707 | 0.00072 | 0.000756 | 0.000811 | 0.000791 | 0.000834 | 0.000772 | 0.000765
0.227 | 0.000725 | 0.000714 | 0.000743 | 0.000721 | 0.000783 | 0.000817 | 0.000758 | 0.000754 | 0.000797 | 0.000819
0.228 | 0.00069 | 0.000673 | 0.000736 | 0.000743 | 0.000794 | 0.000767 | 0.000764 | 0.00077 | 0.000796 | 0.000817
0.23 | 0.000761 | 0.000716 | 0.000755 | 0.000709 | 0.000772 | 0.000797 | 0.000762 | 0.000751 | 0.000792 | 0.000745
0.231 | 0.0007 | 0.000736 | 0.000711 | 0.000755 | 0.000751 | 0.000808 | 0.000788 | 0.00077 | 0.000767 | 0.000779
0.233 | 0.000699 | 0.000739 | 0.000734 | 0.000741 | 0.000739 | 0.000778 | 0.000756 | 0.000816 | 0.000773 | 0.000811
0.234 | 0.000677 | 0.000706 | 0.00071 | 0.000743 | 0.000727 | 0.000728 | 0.000712 | 0.000757 | 0.000713 | 0.000796
0.236 | 0.000687 | 0.000702 | 0.000672 | 0.000693 | 0.000715 | 0.000812 | 0.000745 | 0.000756 | 0.000693 | 0.000748
0.237 | 0.000648 | 0.000674 | 0.000705 | 0.000734 | 0.000749 | 0.000772 | 0.000745 | 0.000751 | 0.000743 | 0.000792
0.239 | 0.000704 | 0.000688 | 0.000722 | 0.000719 | 0.000761 | 0.000766 | 0.000768 | 0.000751 | 0.000735 | 0.000778
0.24 | 0.000681 | 0.000683 | 0.000723 | 0.000706 | 0.000697 | 0.000802 | 0.000718 | 0.000753 | 0.000741 | 0.000743
0.241 | 0.00064 | 0.000668 | 0.000736 | 0.000699 | 0.000761 | 0.0008 | 0.000691 | 0.000745 | 0.000708 | 0.000753
0.243 | 0.000654 | 0.000668 | 0.00072 | 0.000726 | 0.0007 | 0.000758 | 0.000758 | 0.000722 | 0.000715 | 0.0007
0.244 | 0.000655 | 0.00066 | 0.000681 | 0.000687 | 0.000745 | 0.000774 | 0.000756 | 0.000758 | 0.000734 | 0.000765
0.246 | 0.000631 | 0.000664 | 0.000677 | 0.000711 | 0.000741 | 0.000739 | 0.000717 | 0.000708 | 0.000739 | 0.000748
0.247 | 0.000655 | 0.000694 | 0.000717 | 0.000673 | 0.000726 | 0.000774 | 0.000717 | 0.000728 | 0.000767 | 0.000775
0.249 | 0.000629 | 0.000674 | 0.000679 | 0.000702 | 0.000735 | 0.000731 | 0.000733 | 0.000744 | 0.00071 | 0.000715
0.25 | 0.000655 | 0.000614 | 0.000638 | 0.000629 | 0.000682 | 0.000754 | 0.000724 | 0.0007 | 0.000699 | 0.000689
0.252 | 0.000641 | 0.000608 | 0.000671 | 0.00068 | 0.000722 | 0.000745 | 0.00068 | 0.000734 | 0.000667 | 0.000682
0.253 | 0.000675 | 0.000664 | 0.000712 | 0.000681 | 0.000704 | 0.000727 | 0.000733 | 0.000677 | 0.000671 | 0.000701
0.255 | 0.00067 | 0.000635 | 0.000654 | 0.000678 | 0.000718 | 0.000747 | 0.000685 | 0.000711 | 0.000682 | 0.000724
0.256 | 0.000593 | 0.00064 | 0.000632 | 0.000665 | 0.000694 | 0.000753 | 0.000715 | 0.000778 | 0.000687 | 0.000731
0.258 | 0.00064 | 0.000643 | 0.000644 | 0.000642 | 0.000667 | 0.000807 | 0.000695 | 0.000733 | 0.000692 | 0.000726
0.259 | 0.00061 | 0.000626 | 0.000672 | 0.000692 | 0.000699 | 0.000745 | 0.000718 | 0.00077 | 0.000664 | 0.000719
0.261 | 0.000622 | 0.000649 | 0.000691 | 0.000664 | 0.000716 | 0.000753 | 0.000712 | 0.000732 | 0.000727 | 0.000725
0.262 | 0.000608 | 0.000601 | 0.000638 | 0.000664 | 0.000677 | 0.000718 | 0.000671 | 0.000714 | 0.000689 | 0.000653
0.264 | 0.00064 | 0.000624 | 0.000676 | 0.000657 | 0.000671 | 0.000756 | 0.000714 | 0.000669 | 0.000715 | 0.000728
0.265 | 0.000604 | 0.000644 | 0.000635 | 0.000675 | 0.000662 | 0.000707 | 0.000733 | 0.000737 | 0.000706 | 0.000715
0.266 | 0.000602 | 0.00061 | 0.000666 | 0.000679 | 0.000678 | 0.000709 | 0.000668 | 0.000718 | 0.000655 | 0.000704
0.268 | 0.000597 | 0.000563 | 0.000599 | 0.000584 | 0.000663 | 0.000794 | 0.000714 | 0.0007 | 0.000736 | 0.000757
0.269 | 0.000583 | 0.000597 | 0.000645 | 0.000594 | 0.000656 | 0.000719 | 0.0007 | 0.000696 | 0.000693 | 0.000697
0.271 | 0.000661 | 0.000617 | 0.000665 | 0.000646 | 0.00064 | 0.000695 | 0.000706 | 0.000735 | 0.000686 | 0.000672
0.272 | 0.000602 | 0.000597 | 0.000622 | 0.000632 | 0.000646 | 0.000769 | 0.000719 | 0.000705 | 0.000699 | 0.00069
0.274 | 0.000645 | 0.000619 | 0.000656 | 0.00066 | 0.000676 | 0.000749 | 0.000683 | 0.000622 | 0.000703 | 0.000652
0.275 | 0.000569 | 0.000621 | 0.000632 | 0.000623 | 0.000643 | 0.000735 | 0.000714 | 0.000712 | 0.000686 | 0.000725
0.277 | 0.000602 | 0.000622 | 0.00064 | 0.000651 | 0.000637 | 0.000731 | 0.000734 | 0.00069 | 0.000659 | 0.000733
0.278 | 0.000636 | 0.000645 | 0.000592 | 0.000641 | 0.000669 | 0.000732 | 0.000683 | 0.000696 | 0.000655 | 0.000697
0.28 | 0.000614 | 0.000621 | 0.000609 | 0.000636 | 0.000653 | 0.000766 | 0.000667 | 0.000691 | 0.000688 | 0.00064
0.281 | 0.000556 | 0.000598 | 0.000638 | 0.000608 | 0.000657 | 0.000763 | 0.000677 | 0.000715 | 0.000685 | 0.000706
0.283 | 0.0006 | 0.000576 | 0.000612 | 0.000602 | 0.000628 | 0.000723 | 0.000698 | 0.000667 | 0.00068 | 0.000657
0.284 | 0.00062 | 0.000605 | 0.000645 | 0.000659 | 0.000691 | 0.000691 | 0.000703 | 0.000696 | 0.00069 | 0.000702
0.286 | 0.000586 | 0.000591 | 0.000602 | 0.000583 | 0.000646 | 0.000673 | 0.000678 | 0.000667 | 0.00067 | 0.000681
0.287 | 0.000623 | 0.000605 | 0.000618 | 0.000658 | 0.00068 | 0.000718 | 0.000652 | 0.000686 | 0.000632 | 0.000705
0.289 | 0.000564 | 0.00055 | 0.000622 | 0.000594 | 0.000625 | 0.000753 | 0.000686 | 0.000713 | 0.000663 | 0.000678
0.29 | 0.00055 | 0.000567 | 0.000621 | 0.000613 | 0.000644 | 0.000722 | 0.000692 | 0.000662 | 0.000641 | 0.000671
0.291 | 0.000585 | 0.000587 | 0.000581 | 0.000629 | 0.000614 | 0.000792 | 0.000655 | 0.00068 | 0.000645 | 0.000648
0.293 | 0.000579 | 0.000591 | 0.000652 | 0.000619 | 0.000637 | 0.000711 | 0.00065 | 0.0007 | 0.000667 | 0.000617
0.294 | 0.000554 | 0.000573 | 0.000589 | 0.000592 | 0.000633 | 0.000763 | 0.000701 | 0.00071 | 0.000681 | 0.000672
0.296 | 0.000555 | 0.000542 | 0.000565 | 0.000582 | 0.000627 | 0.000742 | 0.000647 | 0.000643 | 0.000622 | 0.000637
0.297 | 0.000599 | 0.000613 | 0.000643 | 0.0006 | 0.000687 | 0.000694 | 0.000676 | 0.000632 | 0.000627 | 0.000655
0.299 | 0.000553 | 0.000569 | 0.00059 | 0.000586 | 0.0006 | 0.000683 | 0.000659 | 0.00067 | 0.000647 | 0.000651
0.3 | 0.00056 | 0.000567 | 0.000661 | 0.000612 | 0.000582 | 0.000662 | 0.000694 | 0.000662 | 0.000678 | 0.000696
0.302 | 0.000608 | 0.0006 | 0.000594 | 0.00059 | 0.000636 | 0.000682 | 0.000644 | 0.000699 | 0.000655 | 0.000631
0.303 | 0.000551 | 0.000517 | 0.0006 | 0.000602 | 0.000632 | 0.000674 | 0.000674 | 0.000677 | 0.000642 | 0.000673
0.305 | 0.000523 | 0.000537 | 0.000621 | 0.000569 | 0.000606 | 0.000729 | 0.000711 | 0.000682 | 0.000686 | 0.000659
0.306 | 0.000573 | 0.000559 | 0.000605 | 0.000568 | 0.00062 | 0.000701 | 0.000678 | 0.000669 | 0.000608 | 0.00067
0.308 | 0.000558 | 0.00059 | 0.000609 | 0.000552 | 0.0006 | 0.000707 | 0.00066 | 0.000727 | 0.000658 | 0.000717
0.309 | 0.000537 | 0.00059 | 0.000605 | 0.000574 | 0.000636 | 0.000728 | 0.000684 | 0.000678 | 0.000662 | 0.000641
0.311 | 0.000552 | 0.000563 | 0.000637 | 0.000579 | 0.00064 | 0.000694 | 0.000632 | 0.000678 | 0.00065 | 0.000655
0.312 | 0.000555 | 0.000555 | 0.000571 | 0.000551 | 0.000627 | 0.000718 | 0.00069 | 0.000663 | 0.000661 | 0.000698
0.314 | 0.000523 | 0.000536 | 0.000552 | 0.000549 | 0.000593 | 0.000687 | 0.00068 | 0.000667 | 0.000672 | 0.000696
0.315 | 0.000585 | 0.000564 | 0.000583 | 0.000637 | 0.000644 | 0.000701 | 0.000684 | 0.000689 | 0.000612 | 0.000662
0.316 | 0.000573 | 0.000557 | 0.0006 | 0.00055 | 0.000604 | 0.000756 | 0.000669 | 0.000663 | 0.00066 | 0.000663
0.318 | 0.00055 | 0.000585 | 0.000581 | 0.000607 | 0.000589 | 0.000649 | 0.000672 | 0.000668 | 0.00066 | 0.000648
0.319 | 0.000575 | 0.000613 | 0.000564 | 0.000577 | 0.000627 | 0.000734 | 0.000659 | 0.000741 | 0.000701 | 0.000699
0.321 | 0.000572 | 0.000574 | 0.000621 | 0.000568 | 0.000611 | 0.000708 | 0.000679 | 0.000686 | 0.000681 | 0.000718
0.322 | 0.000612 | 0.000561 | 0.000633 | 0.000592 | 0.000647 | 0.000705 | 0.000656 | 0.00066 | 0.000629 | 0.000598
0.324 | 0.000524 | 0.000542 | 0.000613 | 0.000554 | 0.000618 | 0.000717 | 0.00068 | 0.00067 | 0.000631 | 0.000719
0.325 | 0.000583 | 0.000548 | 0.000612 | 0.000542 | 0.00065 | 0.000687 | 0.000651 | 0.000712 | 0.000672 | 0.000674
0.327 | 0.000573 | 0.000568 | 0.000623 | 0.000593 | 0.000593 | 0.000746 | 0.000696 | 0.000688 | 0.000652 | 0.000671
0.328 | 0.000536 | 0.000581 | 0.000598 | 0.000569 | 0.000612 | 0.000769 | 0.000668 | 0.000679 | 0.000676 | 0.000638
0.33 | 0.000553 | 0.000565 | 0.000615 | 0.000597 | 0.000644 | 0.000662 | 0.000628 | 0.000611 | 0.000655 | 0.000625
0.331 | 0.000561 | 0.000564 | 0.000578 | 0.000596 | 0.00059 | 0.000744 | 0.000651 | 0.000707 | 0.000711 | 0.00064
0.333 | 0.000544 | 0.000567 | 0.000618 | 0.000589 | 0.000623 | 0.000689 | 0.000717 | 0.000648 | 0.000626 | 0.000686
0.334 | 0.000519 | 0.000569 | 0.000554 | 0.000569 | 0.000585 | 0.000675 | 0.000695 | 0.000689 | 0.000683 | 0.000687
0.336 | 0.000532 | 0.000543 | 0.000615 | 0.000566 | 0.000635 | 0.000768 | 0.000673 | 0.00065 | 0.000688 | 0.000682
0.337 | 0.000506 | 0.000522 | 0.000573 | 0.000539 | 0.000574 | 0.000732 | 0.000714 | 0.000653 | 0.000715 | 0.000675
0.339 | 0.000522 | 0.000568 | 0.000597 | 0.000593 | 0.000653 | 0.000701 | 0.000652 | 0.000665 | 0.000658 | 0.000673
0.34 | 0.000564 | 0.000587 | 0.000604 | 0.000554 | 0.000657 | 0.000742 | 0.000667 | 0.000685 | 0.000645 | 0.000656
0.341 | 0.000519 | 0.000551 | 0.00058 | 0.000588 | 0.000591 | 0.000727 | 0.000601 | 0.00062 | 0.000673 | 0.000654
0.343 | 0.00052 | 0.000561 | 0.0006 | 0.000591 | 0.000624 | 0.000757 | 0.000655 | 0.000677 | 0.000673 | 0.000639
0.344 | 0.000581 | 0.000613 | 0.000621 | 0.000626 | 0.00058 | 0.000713 | 0.000672 | 0.000674 | 0.000559 | 0.000669
0.346 | 0.000535 | 0.000518 | 0.000596 | 0.000613 | 0.000616 | 0.00074 | 0.000699 | 0.000706 | 0.000685 | 0.000648
0.347 | 0.000587 | 0.000593 | 0.000599 | 0.000578 | 0.000599 | 0.000657 | 0.000708 | 0.000622 | 0.000673 | 0.000702
0.349 | 0.000543 | 0.000557 | 0.000589 | 0.000573 | 0.000636 | 0.000743 | 0.000653 | 0.000706 | 0.000679 | 0.000649
0.35 | 0.000599 | 0.000535 | 0.000577 | 0.000549 | 0.000593 | 0.000731 | 0.000721 | 0.000698 | 0.000753 | 0.00073
0.352 | 0.000663 | 0.000578 | 0.000604 | 0.000591 | 0.000638 | 0.000677 | 0.000758 | 0.000701 | 0.000664 | 0.000709
0.353 | 0.000553 | 0.000526 | 0.000622 | 0.000592 | 0.000678 | 0.0007 | 0.000686 | 0.000709 | 0.000644 | 0.000705
0.355 | 0.00059 | 0.000518 | 0.000585 | 0.000561 | 0.000663 | 0.000654 | 0.000717 | 0.000718 | 0.000749 | 0.000682
0.356 | 0.0006 | 0.000577 | 0.000544 | 0.000589 | 0.000596 | 0.00081 | 0.000689 | 0.000774 | 0.000658 | 0.00071
0.358 | 0.000513 | 0.000554 | 0.000572 | 0.000518 | 0.000592 | 0.000735 | 0.00068 | 0.00061 | 0.000613 | 0.00051
0.359 | 0.000554 | 0.000547 | 0.000594 | 0.000616 | 0.000594 | 0.000755 | 0.000699 | 0.000688 | 0.000697 | 0.000713
0.361 | 0.00051 | 0.000534 | 0.000564 | 0.000575 | 0.000604 | 0.000745 | 0.000731 | 0.00078 | 0.00066 | 0.00065
0.362 | 0.000541 | 0.000559 | 0.000625 | 0.000588 | 0.000623 | 0.000726 | 0.000748 | 0.000746 | 0.000762 | 0.000735
0.364 | 0.000562 | 0.000585 | 0.000571 | 0.000555 | 0.000646 | 0.000811 | 0.000701 | 0.000664 | 0.000717 | 0.00071
0.365 | 0.000545 | 0.000586 | 0.000664 | 0.00061 | 0.000599 | 0.000753 | 0.000663 | 0.000611 | 0.000674 | 0.000648
0.367 | 0.000596 | 0.000518 | 0.00058 | 0.000603 | 0.000633 | 0.000756 | 0.000728 | 0.000705 | 0.000638 | 0.000704
0.368 | 0.000575 | 0.000588 | 0.000655 | 0.000557 | 0.000695 | 0.00077 | 0.000708 | 0.000732 | 0.000595 | 0.000741
0.369 | 0.000563 | 0.000607 | 0.000643 | 0.000648 | 0.000639 | 0.0008 | 0.000726 | 0.000724 | 0.000747 | 0.000733
0.371 | 0.00059 | 0.000538 | 0.000613 | 0.000571 | 0.000651 | 0.000788 | 0.000699 | 0.000672 | 0.000657 | 0.000703
0.372 | 0.000636 | 0.000561 | 0.000565 | 0.000669 | 0.00065 | 0.000777 | 0.000694 | 0.000726 | 0.000692 | 0.000706
0.374 | 0.000527 | 0.000539 | 0.000548 | 0.000631 | 0.000612 | 0.00073 | 0.00071 | 0.000745 | 0.000686 | 0.000635
0.375 | 0.000512 | 0.00055 | 0.000579 | 0.000568 | 0.000611 | 0.000676 | 0.000687 | 0.000732 | 0.000694 | 0.000654
0.377 | 0.000514 | 0.00053 | 0.000633 | 0.000524 | 0.000577 | 0.000785 | 0.000704 | 0.00074 | 0.000682 | 0.000677
0.378 | 0.000565 | 0.000625 | 0.000616 | 0.000578 | 0.000636 | 0.000836 | 0.000741 | 0.00074 | 0.000802 | 0.000774
0.38 | 0.000627 | 0.000543 | 0.000611 | 0.00064 | 0.000687 | 0.000819 | 0.000782 | 0.0007 | 0.000736 | 0.000621
0.381 | 0.000584 | 0.000586 | 0.000624 | 0.000542 | 0.000651 | 0.000776 | 0.00068 | 0.000777 | 0.000701 | 0.000633
0.383 | 0.000619 | 0.000633 | 0.000677 | 0.000617 | 0.000654 | 0.000763 | 0.000759 | 0.000715 | 0.00071 | 0.000721
0.384 | 0.000582 | 0.00054 | 0.00063 | 0.000665 | 0.000607 | 0.000831 | 0.000796 | 0.000786 | 0.000747 | 0.000797
0.386 | 0.00063 | 0.000514 | 0.000649 | 0.000686 | 0.000683 | 0.000765 | 0.000708 | 0.000713 | 0.0008 | 0.000721
0.387 | 0.000544 | 0.000623 | 0.000572 | 0.000582 | 0.000614 | 0.000893 | 0.000699 | 0.00073 | 0.000758 | 0.000678
0.389 | 0.000589 | 0.000613 | 0.00052 | 0.000608 | 0.000645 | 0.00091 | 0.00081 | 0.00079 | 0.000834 | 0.000776
0.39 | 0.000617 | 0.000647 | 0.000624 | 0.000664 | 0.000728 | 0.000825 | 0.000702 | 0.000754 | 0.000703 | 0.000688
0.392 | 0.000532 | 0.000567 | 0.000586 | 0.000601 | 0.000625 | 0.000834 | 0.000767 | 0.000742 | 0.000803 | 0.000683
0.393 | 0.000582 | 0.000587 | 0.000666 | 0.00067 | 0.000712 | 0.000951 | 0.000757 | 0.000592 | 0.000681 | 0.000706
0.394 | 0.000676 | 0.000671 | 0.00073 | 0.0007 | 0.000766 | 0.000768 | 0.000796 | 0.000822 | 0.00085 | 0.000822
0.396 | 0.000621 | 0.000539 | 0.000604 | 0.000571 | 0.00068 | 0.000843 | 0.000732 | 0.000766 | 0.000759 | 0.000679
0.397 | 0.000538 | 0.000586 | 0.000536 | 0.000559 | 0.000591 | 0.000871 | 0.000774 | 0.000682 | 0.000811 | 0.000792
0.399 | 0.000653 | 0.000643 | 0.00069 | 0.000755 | 0.000759 | 0.000849 | 0.00081 | 0.000691 | 0.000753 | 0.000666
0.415 | 0.000569 | 0.000547 | 0.000587 | 0.000612 | 0.000597 | 0.000808 | 0.000734 | 0.000786 | 0.000765 | 0.000803
0.419 | 0.000528 | 0.000553 | 0.000573 | 0.000585 | 0.000625 | 0.000807 | 0.000736 | 0.000773 | 0.000787 | 0.000833
0.423 | 0.000529 | 0.000563 | 0.000587 | 0.000606 | 0.000638 | 0.00082 | 0.000764 | 0.00077 | 0.000762 | 0.000807
0.427 | 0.000567 | 0.000523 | 0.00059 | 0.000598 | 0.000624 | 0.000856 | 0.000759 | 0.000845 | 0.000787 | 0.00085
0.432 | 0.000572 | 0.000589 | 0.000606 | 0.00062 | 0.000651 | 0.000841 | 0.000795 | 0.000773 | 0.0008 | 0.000872
0.436 | 0.00055 | 0.000542 | 0.0006 | 0.0006 | 0.000654 | 0.000879 | 0.000781 | 0.000806 | 0.000816 | 0.000868
0.44 | 0.000554 | 0.000534 | 0.000573 | 0.000608 | 0.000642 | 0.000914 | 0.000821 | 0.000851 | 0.000824 | 0.000853
0.444 | 0.00057 | 0.000562 | 0.000599 | 0.000624 | 0.000646 | 0.000902 | 0.000795 | 0.00083 | 0.000798 | 0.000889
0.448 | 0.000576 | 0.000572 | 0.000603 | 0.000662 | 0.000689 | 0.000916 | 0.000816 | 0.000863 | 0.000828 | 0.000909
0.453 | 0.00058 | 0.000575 | 0.000615 | 0.000642 | 0.000655 | 0.000947 | 0.000814 | 0.000879 | 0.000792 | 0.000881
0.457 | 0.000575 | 0.000589 | 0.000632 | 0.000628 | 0.000664 | 0.000934 | 0.000846 | 0.00086 | 0.000834 | 0.000924
0.461 | 0.000581 | 0.000592 | 0.000622 | 0.00067 | 0.000678 | 0.000941 | 0.000841 | 0.000884 | 0.000848 | 0.000909
0.465 | 0.000593 | 0.000592 | 0.000618 | 0.000646 | 0.000689 | 0.000924 | 0.000864 | 0.000895 | 0.000881 | 0.000928
0.469 | 0.000622 | 0.000617 | 0.000655 | 0.000692 | 0.000734 | 0.000999 | 0.000888 | 0.000913 | 0.000861 | 0.000936
0.474 | 0.00061 | 0.000612 | 0.000649 | 0.000702 | 0.000716 | 0.001 | 0.000904 | 0.00093 | 0.00092 | 0.000984
0.478 | 0.000591 | 0.000629 | 0.000639 | 0.000662 | 0.000696 | 0.00101 | 0.000884 | 0.000888 | 0.000895 | 0.000946
0.482 | 0.000615 | 0.000636 | 0.000665 | 0.000714 | 0.000739 | 0.000993 | 0.000911 | 0.000948 | 0.000907 | 0.000993
0.486 | 0.000651 | 0.000656 | 0.000686 | 0.000705 | 0.000757 | 0.00102 | 0.000937 | 0.00095 | 0.00091 | 0.000999
0.49 | 0.000638 | 0.000621 | 0.000656 | 0.0007 | 0.000735 | 0.00106 | 0.000973 | 0.000953 | 0.000951 | 0.00105
0.495 | 0.000669 | 0.000657 | 0.000708 | 0.000729 | 0.00072 | 0.00108 | 0.000948 | 0.000981 | 0.000951 | 0.00105
0.499 | 0.000649 | 0.000666 | 0.000711 | 0.000736 | 0.000762 | 0.00111 | 0.000964 | 0.00102 | 0.000966 | 0.00104
0.503 | 0.000655 | 0.000695 | 0.000718 | 0.000735 | 0.000757 | 0.00112 | 0.00097 | 0.00101 | 0.000956 | 0.00106
0.507 | 0.00068 | 0.000676 | 0.000712 | 0.000744 | 0.000791 | 0.00109 | 0.001 | 0.00106 | 0.000985 | 0.00108
0.511 | 0.000697 | 0.000711 | 0.000771 | 0.000744 | 0.000787 | 0.00114 | 0.00101 | 0.00105 | 0.00101 | 0.00107
0.516 | 0.000729 | 0.000724 | 0.000732 | 0.00075 | 0.000812 | 0.00112 | 0.00103 | 0.00108 | 0.00104 | 0.00113
0.52 | 0.000673 | 0.000712 | 0.000739 | 0.000748 | 0.000831 | 0.00119 | 0.00103 | 0.00108 | 0.00105 | 0.00111
0.524 | 0.000701 | 0.000723 | 0.000756 | 0.000799 | 0.000803 | 0.00118 | 0.00109 | 0.00111 | 0.00107 | 0.00115
0.528 | 0.000659 | 0.000678 | 0.000724 | 0.000757 | 0.000818 | 0.00117 | 0.00107 | 0.00115 | 0.00109 | 0.00114
0.532 | 0.000745 | 0.000731 | 0.000776 | 0.000796 | 0.000836 | 0.00121 | 0.00111 | 0.00117 | 0.00109 | 0.00118
0.537 | 0.000738 | 0.000745 | 0.000808 | 0.000816 | 0.000871 | 0.00125 | 0.00112 | 0.00117 | 0.0011 | 0.00114
0.541 | 0.000767 | 0.000758 | 0.000825 | 0.000854 | 0.000899 | 0.00122 | 0.00113 | 0.00122 | 0.00112 | 0.00123
0.545 | 0.000732 | 0.000755 | 0.000796 | 0.000855 | 0.000892 | 0.00121 | 0.00115 | 0.00118 | 0.00112 | 0.00127
0.549 | 0.000734 | 0.00075 | 0.000827 | 0.00082 | 0.000897 | 0.00126 | 0.00115 | 0.00123 | 0.00113 | 0.00122
0.553 | 0.000799 | 0.000773 | 0.000834 | 0.000863 | 0.000905 | 0.00132 | 0.0012 | 0.00123 | 0.00118 | 0.00127
0.558 | 0.000769 | 0.00076 | 0.000815 | 0.000847 | 0.000912 | 0.0013 | 0.00124 | 0.00127 | 0.00119 | 0.00131
0.562 | 0.000764 | 0.000771 | 0.000829 | 0.000842 | 0.000903 | 0.00139 | 0.00124 | 0.00129 | 0.00127 | 0.00133
0.566 | 0.000774 | 0.000789 | 0.00084 | 0.000847 | 0.000943 | 0.00133 | 0.00127 | 0.00131 | 0.0012 | 0.00133
0.57 | 0.000789 | 0.000817 | 0.000839 | 0.000882 | 0.000917 | 0.00138 | 0.00127 | 0.00126 | 0.00127 | 0.00129
0.574 | 0.000796 | 0.000798 | 0.000859 | 0.000893 | 0.000919 | 0.00141 | 0.00132 | 0.00134 | 0.00128 | 0.00138
0.579 | 0.000809 | 0.000828 | 0.000902 | 0.000919 | 0.000938 | 0.0014 | 0.00131 | 0.00139 | 0.00128 | 0.00135
0.583 | 0.000834 | 0.000861 | 0.000908 | 0.000873 | 0.000991 | 0.00148 | 0.00134 | 0.00135 | 0.00131 | 0.0014
0.587 | 0.000824 | 0.000804 | 0.000911 | 0.000879 | 0.000982 | 0.00141 | 0.00135 | 0.0014 | 0.00135 | 0.00144
0.591 | 0.000829 | 0.000836 | 0.000919 | 0.000937 | 0.000966 | 0.0015 | 0.00134 | 0.00141 | 0.00133 | 0.00141
0.595 | 0.000832 | 0.000829 | 0.000896 | 0.000942 | 0.000999 | 0.00154 | 0.00145 | 0.00144 | 0.00137 | 0.00152
0.6 | 0.000832 | 0.000873 | 0.000923 | 0.000953 | 0.000967 | 0.00158 | 0.00141 | 0.00148 | 0.00135 | 0.0015
0.604 | 0.000875 | 0.000883 | 0.000943 | 0.000937 | 0.00104 | 0.00154 | 0.00143 | 0.00147 | 0.0014 | 0.00149
0.608 | 0.000863 | 0.000916 | 0.00097 | 0.000997 | 0.00108 | 0.00159 | 0.0015 | 0.00155 | 0.0014 | 0.00153
0.612 | 0.000901 | 0.000905 | 0.000945 | 0.000991 | 0.00108 | 0.00159 | 0.0015 | 0.00154 | 0.00146 | 0.00148
0.616 | 0.00087 | 0.000876 | 0.000984 | 0.000983 | 0.00106 | 0.0016 | 0.00152 | 0.00159 | 0.00153 | 0.0016
0.621 | 0.000911 | 0.000944 | 0.00101 | 0.00102 | 0.0011 | 0.00162 | 0.00154 | 0.00159 | 0.00152 | 0.00154
0.625 | 0.000947 | 0.000989 | 0.001 | 0.00106 | 0.0011 | 0.00173 | 0.0016 | 0.00159 | 0.0015 | 0.00164
0.629 | 0.000954 | 0.000975 | 0.00102 | 0.00102 | 0.00111 | 0.00171 | 0.0016 | 0.0016 | 0.00156 | 0.00165
0.633 | 0.00101 | 0.000981 | 0.00108 | 0.00106 | 0.00117 | 0.00176 | 0.00161 | 0.00164 | 0.00153 | 0.0016
0.637 | 0.001 | 0.000975 | 0.00104 | 0.00106 | 0.00113 | 0.00175 | 0.00162 | 0.00168 | 0.00153 | 0.00168
0.642 | 0.000957 | 0.00103 | 0.00109 | 0.00111 | 0.00115 | 0.00184 | 0.00163 | 0.0017 | 0.00158 | 0.00167
0.646 | 0.00103 | 0.00104 | 0.0011 | 0.00111 | 0.00117 | 0.00178 | 0.00167 | 0.00175 | 0.00168 | 0.00174
0.65 | 0.00109 | 0.00108 | 0.00115 | 0.00114 | 0.00121 | 0.00185 | 0.00171 | 0.00175 | 0.00162 | 0.00171
0.654 | 0.001 | 0.00103 | 0.00109 | 0.00108 | 0.00119 | 0.00185 | 0.00169 | 0.00176 | 0.00164 | 0.00167
0.658 | 0.00109 | 0.00106 | 0.00117 | 0.00122 | 0.00125 | 0.00186 | 0.00176 | 0.00182 | 0.00166 | 0.00175
0.663 | 0.00104 | 0.00107 | 0.00114 | 0.00114 | 0.00124 | 0.00199 | 0.00179 | 0.00187 | 0.00168 | 0.00172
0.667 | 0.00106 | 0.00109 | 0.00119 | 0.00123 | 0.00126 | 0.00187 | 0.00186 | 0.00181 | 0.00172 | 0.00173
0.671 | 0.00103 | 0.00105 | 0.00114 | 0.00114 | 0.00125 | 0.00202 | 0.00176 | 0.00192 | 0.00171 | 0.00177
0.675 | 0.00106 | 0.00111 | 0.00114 | 0.00117 | 0.00126 | 0.00204 | 0.00185 | 0.00188 | 0.00177 | 0.00189
0.679 | 0.0011 | 0.00109 | 0.00114 | 0.00121 | 0.00131 | 0.00208 | 0.00185 | 0.00192 | 0.00178 | 0.00187
0.684 | 0.00113 | 0.00116 | 0.00121 | 0.00122 | 0.00138 | 0.00202 | 0.00192 | 0.00194 | 0.00173 | 0.00193
0.688 | 0.00107 | 0.00118 | 0.00125 | 0.00123 | 0.00137 | 0.0021 | 0.00199 | 0.002 | 0.00189 | 0.00196
0.692 | 0.00112 | 0.00117 | 0.0012 | 0.00127 | 0.00133 | 0.00218 | 0.00195 | 0.00198 | 0.00194 | 0.00193
0.696 | 0.0012 | 0.00123 | 0.0013 | 0.00128 | 0.00141 | 0.00218 | 0.00194 | 0.00204 | 0.00192 | 0.00188
0.701 | 0.00118 | 0.00121 | 0.00127 | 0.00125 | 0.00138 | 0.0022 | 0.002 | 0.00204 | 0.00196 | 0.00202
0.705 | 0.00117 | 0.00119 | 0.00127 | 0.00132 | 0.00141 | 0.00221 | 0.00202 | 0.00212 | 0.00201 | 0.002
0.709 | 0.00118 | 0.00126 | 0.00132 | 0.00138 | 0.00147 | 0.00228 | 0.00212 | 0.0022 | 0.00204 | 0.0021
0.713 | 0.00129 | 0.00134 | 0.00138 | 0.00142 | 0.00151 | 0.00233 | 0.00212 | 0.00224 | 0.00203 | 0.00212
0.717 | 0.00121 | 0.00125 | 0.00135 | 0.00136 | 0.00152 | 0.00238 | 0.00221 | 0.00224 | 0.00204 | 0.00215
0.722 | 0.00125 | 0.00133 | 0.00139 | 0.0014 | 0.0015 | 0.00226 | 0.0022 | 0.00221 | 0.00204 | 0.00218
0.726 | 0.00129 | 0.00133 | 0.00144 | 0.00146 | 0.00158 | 0.00236 | 0.00223 | 0.00226 | 0.00213 | 0.00214
0.73 | 0.00135 | 0.00132 | 0.00143 | 0.00145 | 0.00158 | 0.00246 | 0.00233 | 0.00227 | 0.00215 | 0.00217
0.734 | 0.00139 | 0.0014 | 0.00151 | 0.00145 | 0.00164 | 0.00244 | 0.00225 | 0.00241 | 0.00223 | 0.00222
0.738 | 0.00134 | 0.0014 | 0.00151 | 0.00152 | 0.00163 | 0.00248 | 0.00242 | 0.00243 | 0.00225 | 0.00226
0.743 | 0.00139 | 0.00147 | 0.00156 | 0.00154 | 0.00168 | 0.00254 | 0.00239 | 0.00251 | 0.00225 | 0.00234
0.747 | 0.00138 | 0.00138 | 0.00155 | 0.00149 | 0.00168 | 0.00264 | 0.0024 | 0.00258 | 0.00227 | 0.00235
0.751 | 0.00138 | 0.00143 | 0.00152 | 0.00152 | 0.00167 | 0.00263 | 0.00245 | 0.00259 | 0.0023 | 0.00243
0.755 | 0.00144 | 0.00147 | 0.00151 | 0.00152 | 0.0017 | 0.00274 | 0.00248 | 0.00262 | 0.00232 | 0.00241
0.759 | 0.0015 | 0.00156 | 0.00163 | 0.00163 | 0.00179 | 0.00281 | 0.00253 | 0.00269 | 0.00241 | 0.00234
0.764 | 0.00157 | 0.00161 | 0.00171 | 0.00173 | 0.00185 | 0.00283 | 0.00258 | 0.00271 | 0.00239 | 0.00247
0.768 | 0.00151 | 0.00154 | 0.00165 | 0.00164 | 0.00187 | 0.00285 | 0.00264 | 0.00277 | 0.00245 | 0.00251
0.772 | 0.00149 | 0.00153 | 0.00165 | 0.00164 | 0.0018 | 0.00304 | 0.00262 | 0.00283 | 0.00252 | 0.00258
0.776 | 0.00156 | 0.0016 | 0.00164 | 0.00168 | 0.00182 | 0.00305 | 0.00272 | 0.00298 | 0.00256 | 0.00265
0.78 | 0.00156 | 0.00167 | 0.00174 | 0.00172 | 0.00189 | 0.00304 | 0.00287 | 0.00293 | 0.00267 | 0.00264
0.785 | 0.0016 | 0.00168 | 0.00173 | 0.0018 | 0.00194 | 0.00307 | 0.00287 | 0.003 | 0.00264 | 0.00258
0.789 | 0.00156 | 0.00167 | 0.00174 | 0.00177 | 0.00199 | 0.00306 | 0.00292 | 0.00307 | 0.00277 | 0.0028
0.793 | 0.00168 | 0.00166 | 0.00181 | 0.00182 | 0.00193 | 0.00305 | 0.00297 | 0.00305 | 0.00266 | 0.0027
0.797 | 0.00168 | 0.00173 | 0.00188 | 0.00188 | 0.00202 | 0.00316 | 0.00297 | 0.00317 | 0.00268 | 0.00276
0.801 | 0.00174 | 0.00181 | 0.00193 | 0.00192 | 0.00209 | 0.00322 | 0.00314 | 0.00323 | 0.00283 | 0.00291
0.806 | 0.00172 | 0.00171 | 0.00187 | 0.00187 | 0.00204 | 0.00331 | 0.00305 | 0.00315 | 0.00285 | 0.00295
0.81 | 0.00178 | 0.00178 | 0.00195 | 0.00197 | 0.00211 | 0.0033 | 0.00317 | 0.00335 | 0.00292 | 0.00308
0.814 | 0.00179 | 0.00183 | 0.00194 | 0.00194 | 0.00212 | 0.00351 | 0.00315 | 0.00343 | 0.00295 | 0.003
0.818 | 0.00187 | 0.00199 | 0.00208 | 0.00204 | 0.00222 | 0.00333 | 0.0033 | 0.00334 | 0.00303 | 0.00308
0.822 | 0.00182 | 0.00183 | 0.00199 | 0.00196 | 0.00223 | 0.00348 | 0.00326 | 0.00352 | 0.003 | 0.00294
0.827 | 0.00183 | 0.00189 | 0.002 | 0.00206 | 0.00222 | 0.00356 | 0.00344 | 0.00359 | 0.00316 | 0.00321
0.831 | 0.00188 | 0.00191 | 0.00207 | 0.00205 | 0.00229 | 0.00367 | 0.00343 | 0.0036 | 0.00316 | 0.00318
0.835 | 0.00191 | 0.00199 | 0.00211 | 0.00208 | 0.00231 | 0.00369 | 0.00356 | 0.00369 | 0.00322 | 0.00318
0.839 | 0.00196 | 0.00197 | 0.00216 | 0.00218 | 0.00231 | 0.0039 | 0.00349 | 0.00372 | 0.00325 | 0.00323
0.843 | 0.00198 | 0.00199 | 0.00219 | 0.0021 | 0.00234 | 0.00381 | 0.00363 | 0.00391 | 0.00335 | 0.00334
0.848 | 0.00203 | 0.00198 | 0.00221 | 0.00218 | 0.00239 | 0.00388 | 0.00371 | 0.0039 | 0.00348 | 0.0035
0.852 | 0.00194 | 0.002 | 0.00214 | 0.00212 | 0.00239 | 0.00412 | 0.00371 | 0.00388 | 0.0035 | 0.00359
0.856 | 0.00203 | 0.00212 | 0.00228 | 0.00222 | 0.00244 | 0.00415 | 0.00378 | 0.00402 | 0.00355 | 0.00346
0.86 | 0.00198 | 0.00206 | 0.00224 | 0.00217 | 0.00244 | 0.00417 | 0.00382 | 0.00407 | 0.0035 | 0.00367
0.864 | 0.00203 | 0.00217 | 0.00225 | 0.00224 | 0.00254 | 0.00414 | 0.00385 | 0.00384 | 0.00367 | 0.00365
0.869 | 0.00198 | 0.00213 | 0.00225 | 0.0022 | 0.00247 | 0.00425 | 0.0039 | 0.00412 | 0.00373 | 0.00368
0.873 | 0.0022 | 0.00223 | 0.00245 | 0.00231 | 0.00261 | 0.00431 | 0.00411 | 0.00418 | 0.0037 | 0.00387
0.877 | 0.00219 | 0.00219 | 0.0024 | 0.00227 | 0.00259 | 0.00434 | 0.00406 | 0.00435 | 0.00376 | 0.00395
0.881 | 0.00217 | 0.00225 | 0.00241 | 0.00231 | 0.00267 | 0.00448 | 0.00421 | 0.00432 | 0.00375 | 0.00396
0.885 | 0.00219 | 0.00221 | 0.00239 | 0.00239 | 0.00261 | 0.00448 | 0.00427 | 0.0044 | 0.00387 | 0.0041
0.89 | 0.0022 | 0.0022 | 0.00244 | 0.0024 | 0.00265 | 0.00463 | 0.00425 | 0.00454 | 0.00393 | 0.00403
0.894 | 0.00224 | 0.00236 | 0.00254 | 0.00245 | 0.00275 | 0.00463 | 0.00438 | 0.0045 | 0.00399 | 0.004
0.898 | 0.00222 | 0.00235 | 0.00252 | 0.00243 | 0.00274 | 0.00478 | 0.00442 | 0.00459 | 0.00404 | 0.00407
0.902 | 0.0022 | 0.00233 | 0.00249 | 0.00238 | 0.00272 | 0.00479 | 0.00451 | 0.00465 | 0.00427 | 0.00424
0.906 | 0.00198 | 0.00204 | 0.00233 | 0.00222 | 0.00267 | 0.00505 | 0.00481 | 0.00493 | 0.00417 | 0.00437
0.911 | 0.00173 | 0.00186 | 0.00226 | 0.00205 | 0.00265 | 0.00497 | 0.00487 | 0.00524 | 0.00435 | 0.00468
0.915 | 0.00171 | 0.00183 | 0.00241 | 0.00211 | 0.0028 | 0.00514 | 0.00557 | 0.00563 | 0.00471 | 0.00459
0.919 | 0.00162 | 0.00181 | 0.0026 | 0.00204 | 0.00286 | 0.00544 | 0.00582 | 0.00572 | 0.00477 | 0.00469
0.923 | 0.00199 | 0.00206 | 0.00291 | 0.00242 | 0.00301 | 0.00538 | 0.0057 | 0.00567 | 0.00468 | 0.00462
0.927 | 0.00233 | 0.00244 | 0.00304 | 0.00276 | 0.00321 | 0.00546 | 0.00543 | 0.00545 | 0.00473 | 0.0046
0.932 | 0.00238 | 0.00238 | 0.00289 | 0.00262 | 0.00307 | 0.0055 | 0.00513 | 0.00531 | 0.00464 | 0.00451
0.936 | 0.00219 | 0.00222 | 0.00263 | 0.00239 | 0.00283 | 0.00557 | 0.00537 | 0.00533 | 0.00477 | 0.00447
0.94 | 0.00159 | 0.00166 | 0.00229 | 0.00189 | 0.00254 | 0.00546 | 0.0055 | 0.00561 | 0.00452 | 0.00449
0.944 | 0.000969 | 0.0012 | 0.00198 | 0.00126 | 0.00234 | 0.00489 | 0.00546 | 0.00524 | 0.00413 | 0.00397
0.948 | 0.00115 | 0.00147 | 0.00231 | 0.00159 | 0.00274 | 0.0049 | 0.00542 | 0.00514 | 0.0042 | 0.00386
0.953 | 0.00188 | 0.00223 | 0.00298 | 0.00245 | 0.00315 | 0.00484 | 0.005 | 0.00515 | 0.00396 | 0.00316
0.957 | 0.00256 | 0.00266 | 0.00336 | 0.00297 | 0.00338 | 0.00532 | 0.00528 | 0.00531 | 0.00433 | 0.00366
0.961 | 0.0028 | 0.00288 | 0.00319 | 0.00305 | 0.00326 | 0.00567 | 0.00546 | 0.00551 | 0.00473 | 0.00436
0.965 | 0.00274 | 0.00287 | 0.00311 | 0.003 | 0.00335 | 0.00585 | 0.00566 | 0.00573 | 0.00506 | 0.00506
0.969 | 0.00277 | 0.0028 | 0.00303 | 0.00309 | 0.0033 | 0.006 | 0.00568 | 0.00588 | 0.00532 | 0.00535
0.974 | 0.00261 | 0.00276 | 0.00305 | 0.00299 | 0.00338 | 0.00606 | 0.00583 | 0.00582 | 0.00531 | 0.00534
0.978 | 0.00261 | 0.00274 | 0.00292 | 0.00288 | 0.00344 | 0.00606 | 0.00586 | 0.00594 | 0.00543 | 0.00528
0.982 | 0.00277 | 0.00282 | 0.00311 | 0.00299 | 0.00335 | 0.00618 | 0.00592 | 0.00598 | 0.00534 | 0.00548
0.986 | 0.00279 | 0.00279 | 0.00308 | 0.00299 | 0.00341 | 0.00629 | 0.00607 | 0.006 | 0.00549 | 0.00564
0.99 | 0.00284 | 0.00286 | 0.00309 | 0.00318 | 0.00356 | 0.00633 | 0.00616 | 0.00601 | 0.00542 | 0.00549
0.995 | 0.00292 | 0.00284 | 0.00317 | 0.00318 | 0.00367 | 0.0064 | 0.00626 | 0.00621 | 0.00552 | 0.00567
0.999 | 0.00296 | 0.00305 | 0.00338 | 0.00325 | 0.00368 | 0.00644 | 0.00636 | 0.00624 | 0.00565 | 0.0058
1 | 0.00278 | 0.00292 | 0.0032 | 0.00312 | 0.00358 | 0.00672 | 0.00651 | 0.00638 | 0.00574 | 0.00574
1.01 | 0.00266 | 0.00281 | 0.00316 | 0.00295 | 0.00345 | 0.00678 | 0.00659 | 0.00636 | 0.00593 | 0.0058
1.01 | 0.00217 | 0.00218 | 0.00273 | 0.00243 | 0.00304 | 0.00734 | 0.0071 | 0.00688 | 0.00603 | 0.00592
1.02 | 0.000858 | 0.00115 | 0.00194 | 0.00111 | 0.0026 | 0.00736 | 0.00772 | 0.00734 | 0.00599 | 0.00585
1.02 | -0.000817 | -0.000425 | 0.00107 | -0.000321 | 0.00188 | 0.00719 | 0.00792 | 0.00749 | 0.00553 | 0.00569
1.02 | -0.000608 | -0.000118 | 0.00162 | -6.06e-06 | 0.00257 | 0.00721 | 0.00823 | 0.00795 | 0.00528 | 0.0054
1.03 | 0.000627 | 0.0012 | 0.00287 | 0.00147 | 0.00365 | 0.00688 | 0.00774 | 0.00756 | 0.00528 | 0.00429
1.03 | 0.00234 | 0.00264 | 0.00385 | 0.00298 | 0.00395 | 0.00728 | 0.0076 | 0.00722 | 0.00575 | 0.00438
1.04 | 0.00332 | 0.00358 | 0.00439 | 0.00389 | 0.00434 | 0.00763 | 0.0072 | 0.00686 | 0.00578 | 0.00456
1.04 | 0.00294 | 0.00314 | 0.00373 | 0.00342 | 0.00384 | 0.00832 | 0.00778 | 0.00747 | 0.00642 | 0.00607
1.05 | 0.00184 | 0.00194 | 0.00272 | 0.00214 | 0.00343 | 0.00803 | 0.00846 | 0.00822 | 0.00709 | 0.00759
1.05 | -0.000435 | -6.57e-06 | 0.00142 | 0.000343 | 0.00269 | 0.00805 | 0.00966 | 0.00937 | 0.00802 | 0.00866
1.05 | -0.00199 | -0.00168 | 0.000908 | -0.000758 | 0.00216 | 0.00679 | 0.0106 | 0.00914 | 0.00737 | 0.00608
1.06 | -0.00126 | -0.00114 | 0.00157 | 7.55e-05 | 0.00268 | 0.00554 | 0.0106 | 0.00812 | 0.00556 | 0.00317
1.06 | 0.000432 | 0.000399 | 0.00276 | 0.00187 | 0.004 | 0.00611 | 0.0101 | 0.00821 | 0.00552 | 0.0041
1.07 | 0.003 | 0.003 | 0.00455 | 0.00381 | 0.00535 | 0.00724 | 0.00904 | 0.00752 | 0.00595 | 0.0047
1.07 | 0.00415 | 0.00405 | 0.00496 | 0.00475 | 0.00537 | 0.00807 | 0.00802 | 0.00744 | 0.00627 | 0.00571
1.07 | 0.00412 | 0.00417 | 0.00465 | 0.0046 | 0.00504 | 0.00844 | 0.00831 | 0.00791 | 0.00737 | 0.00707
1.08 | 0.00396 | 0.00396 | 0.00436 | 0.00422 | 0.00478 | 0.00869 | 0.00835 | 0.00843 | 0.00767 | 0.00758
1.08 | 0.00383 | 0.00394 | 0.00442 | 0.00441 | 0.00481 | 0.00905 | 0.00852 | 0.00824 | 0.00784 | 0.00781
1.09 | 0.00408 | 0.00404 | 0.00438 | 0.00422 | 0.00494 | 0.009 | 0.00863 | 0.00855 | 0.00796 | 0.00801
1.09 | 0.00393 | 0.00403 | 0.00446 | 0.00451 | 0.00501 | 0.00924 | 0.00874 | 0.00845 | 0.00797 | 0.00792
1.1 | 0.00411 | 0.00402 | 0.00456 | 0.00446 | 0.00516 | 0.00926 | 0.00909 | 0.00881 | 0.00811 | 0.00856
1.1 | 0.0041 | 0.00409 | 0.00476 | 0.00452 | 0.00531 | 0.00965 | 0.00915 | 0.0089 | 0.00824 | 0.0088
1.1 | 0.0042 | 0.0045 | 0.00479 | 0.00495 | 0.00528 | 0.00951 | 0.00928 | 0.00946 | 0.00862 | 0.00868
1.11 | 0.00444 | 0.00442 | 0.00505 | 0.0049 | 0.00565 | 0.00967 | 0.00954 | 0.00931 | 0.00851 | 0.00866
1.11 | 0.00452 | 0.00473 | 0.00525 | 0.00506 | 0.00557 | 0.01 | 0.00975 | 0.0092 | 0.00837 | 0.00884
1.12 | 0.00449 | 0.00439 | 0.00505 | 0.00493 | 0.00553 | 0.01 | 0.00973 | 0.00968 | 0.00887 | 0.00911
1.12 | 0.00465 | 0.00455 | 0.00517 | 0.0051 | 0.00559 | 0.0103 | 0.00964 | 0.00962 | 0.00909 | 0.00892
1.12 | 0.00451 | 0.00449 | 0.0052 | 0.00487 | 0.00568 | 0.0101 | 0.00995 | 0.00952 | 0.00904 | 0.00915
1.13 | 0.0047 | 0.00466 | 0.00514 | 0.00494 | 0.00571 | 0.0105 | 0.00989 | 0.00977 | 0.00912 | 0.00915
1.13 | 0.0049 | 0.00491 | 0.00554 | 0.0052 | 0.00599 | 0.0108 | 0.0101 | 0.00983 | 0.00922 | 0.00968
1.14 | 0.00494 | 0.00501 | 0.00531 | 0.00544 | 0.00599 | 0.0111 | 0.0103 | 0.0101 | 0.00926 | 0.00974
1.14 | 0.00496 | 0.00508 | 0.00546 | 0.00552 | 0.00624 | 0.0106 | 0.0105 | 0.0101 | 0.00961 | 0.0099
1.15 | 0.00488 | 0.00503 | 0.00546 | 0.00555 | 0.00633 | 0.0109 | 0.0106 | 0.0102 | 0.00949 | 0.00966
1.15 | 0.00507 | 0.00516 | 0.00565 | 0.00575 | 0.00643 | 0.0112 | 0.0106 | 0.0103 | 0.00955 | 0.00986
1.15 | 0.00554 | 0.00539 | 0.0062 | 0.00588 | 0.00664 | 0.0114 | 0.011 | 0.0109 | 0.0103 | 0.01
1.16 | 0.00555 | 0.00552 | 0.00604 | 0.00617 | 0.00673 | 0.012 | 0.0111 | 0.0108 | 0.0104 | 0.0103
1.16 | 0.00535 | 0.00552 | 0.00586 | 0.00594 | 0.0069 | 0.0119 | 0.0113 | 0.0113 | 0.0107 | 0.011
1.17 | 0.00548 | 0.00561 | 0.00617 | 0.00619 | 0.00696 | 0.0121 | 0.0115 | 0.011 | 0.0107 | 0.0104
1.17 | 0.00565 | 0.00568 | 0.00607 | 0.00633 | 0.00717 | 0.0125 | 0.012 | 0.0114 | 0.0109 | 0.011
1.18 | 0.00584 | 0.00583 | 0.00623 | 0.00617 | 0.00706 | 0.0126 | 0.0118 | 0.0115 | 0.011 | 0.011
1.18 | 0.00596 | 0.00604 | 0.00669 | 0.00655 | 0.00759 | 0.0126 | 0.0122 | 0.0112 | 0.0109 | 0.0108
1.18 | 0.00608 | 0.00593 | 0.00665 | 0.00653 | 0.00741 | 0.0125 | 0.0121 | 0.0116 | 0.0108 | 0.0105
1.19 | 0.00569 | 0.00603 | 0.0065 | 0.0066 | 0.00736 | 0.0126 | 0.0124 | 0.0118 | 0.0109 | 0.011
1.19 | 0.00619 | 0.00608 | 0.00677 | 0.00665 | 0.00752 | 0.0129 | 0.0125 | 0.012 | 0.0109 | 0.0114
1.2 | 0.00598 | 0.00609 | 0.00659 | 0.00664 | 0.00761 | 0.0129 | 0.0124 | 0.0121 | 0.0111 | 0.0115
1.2 | 0.00631 | 0.00632 | 0.00721 | 0.00672 | 0.00796 | 0.0134 | 0.0128 | 0.0123 | 0.0115 | 0.0115
1.2 | 0.00607 | 0.00595 | 0.00694 | 0.00658 | 0.00784 | 0.0135 | 0.013 | 0.0124 | 0.0118 | 0.012
1.21 | 0.00679 | 0.00677 | 0.00738 | 0.00732 | 0.00824 | 0.0136 | 0.0131 | 0.0126 | 0.0118 | 0.0123
1.21 | 0.0066 | 0.00661 | 0.0074 | 0.00728 | 0.00812 | 0.0136 | 0.0134 | 0.013 | 0.0121 | 0.0119
1.22 | 0.00615 | 0.00635 | 0.00721 | 0.00695 | 0.00802 | 0.014 | 0.0139 | 0.0125 | 0.0124 | 0.0122
1.22 | 0.00688 | 0.00671 | 0.00754 | 0.00727 | 0.00826 | 0.0141 | 0.0135 | 0.0132 | 0.0125 | 0.0122
1.23 | 0.00662 | 0.0068 | 0.00765 | 0.00734 | 0.00856 | 0.0141 | 0.0141 | 0.0139 | 0.0128 | 0.0126
1.23 | 0.00672 | 0.00677 | 0.00748 | 0.00738 | 0.00839 | 0.0146 | 0.0143 | 0.014 | 0.0129 | 0.0127
1.23 | 0.0068 | 0.00668 | 0.00802 | 0.0074 | 0.00887 | 0.015 | 0.0146 | 0.0145 | 0.0127 | 0.0132
1.24 | 0.00702 | 0.00684 | 0.00822 | 0.00772 | 0.0091 | 0.0153 | 0.0147 | 0.0144 | 0.0136 | 0.0132
1.24 | 0.00703 | 0.00706 | 0.0083 | 0.00781 | 0.00951 | 0.0156 | 0.0153 | 0.0148 | 0.0136 | 0.0139
1.25 | 0.00699 | 0.00719 | 0.00841 | 0.00797 | 0.00952 | 0.0157 | 0.0158 | 0.0161 | 0.0136 | 0.0144
1.25 | 0.00776 | 0.00789 | 0.00899 | 0.00857 | 0.00995 | 0.0163 | 0.0158 | 0.0156 | 0.0141 | 0.014
1.26 | 0.008 | 0.00809 | 0.00903 | 0.00899 | 0.0102 | 0.0165 | 0.0158 | 0.0151 | 0.0142 | 0.014
1.26 | 0.00751 | 0.00748 | 0.00884 | 0.00864 | 0.0101 | 0.0165 | 0.0163 | 0.0152 | 0.0146 | 0.0139
1.26 | 0.0081 | 0.00818 | 0.00889 | 0.00881 | 0.0101 | 0.0171 | 0.016 | 0.0152 | 0.0144 | 0.0146
1.27 | 0.00838 | 0.00818 | 0.0088 | 0.00886 | 0.0103 | 0.0179 | 0.0166 | 0.0159 | 0.0148 | 0.015
1.27 | 0.00866 | 0.00831 | 0.00948 | 0.00901 | 0.0104 | 0.0174 | 0.0166 | 0.0162 | 0.0147 | 0.0143
1.28 | 0.00915 | 0.00895 | 0.0103 | 0.00938 | 0.0109 | 0.0177 | 0.0172 | 0.0159 | 0.0142 | 0.015
1.28 | 0.00865 | 0.00842 | 0.00954 | 0.00924 | 0.0107 | 0.0177 | 0.0174 | 0.0165 | 0.0146 | 0.0159
1.28 | 0.00887 | 0.00858 | 0.00951 | 0.00956 | 0.0108 | 0.018 | 0.0184 | 0.0173 | 0.0155 | 0.0154
1.29 | 0.00681 | 0.00669 | 0.00826 | 0.00717 | 0.0101 | 0.0189 | 0.0199 | 0.0181 | 0.0166 | 0.0174
1.29 | 0.00348 | 0.00383 | 0.00614 | 0.00482 | 0.00873 | 0.0196 | 0.0224 | 0.0201 | 0.0182 | 0.0187
1.3 | 0.00173 | 0.00243 | 0.00602 | 0.00345 | 0.00885 | 0.0194 | 0.0239 | 0.0211 | 0.0177 | 0.0179
1.3 | 0.000984 | 0.00182 | 0.00521 | 0.00351 | 0.00854 | 0.0185 | 0.0245 | 0.0208 | 0.016 | 0.0163
1.31 | 0.0046 | 0.00404 | 0.00781 | 0.00692 | 0.0108 | 0.0184 | 0.0254 | 0.0192 | 0.0152 | 0.0145
1.31 | 0.00726 | 0.00753 | 0.0103 | 0.00905 | 0.0123 | 0.02 | 0.024 | 0.0193 | 0.0154 | 0.0135
1.31 | 0.0101 | 0.0101 | 0.0127 | 0.0111 | 0.0137 | 0.0218 | 0.0246 | 0.0206 | 0.0164 | 0.0163
1.32 | 0.00896 | 0.00902 | 0.0118 | 0.00846 | 0.0137 | 0.0243 | 0.0264 | 0.0241 | 0.0179 | 0.0179
1.32 | -0.00186 | -0.00138 | 0.00461 | -0.0032 | 0.00781 | 0.0281 | 0.0365 | 0.0316 | 0.0231 | 0.0264
1.33 | -0.0382 | -0.0341 | -0.0171 | -0.0399 | -0.00695 | 0.0331 | 0.0657 | 0.0533 | 0.038 | 0.0567
1.33 | -0.103 | -0.0942 | -0.0488 | -0.102 | -0.0283 | 0.0202 | 0.104 | 0.0709 | 0.05 | 0.053
1.33 | -0.146 | -0.135 | -0.0577 | -0.131 | -0.0415 | -0.0336 | 0.102 | 0.035 | -0.00448 | -0.0221
1.34 | -0.13 | -0.124 | -0.0397 | -0.0971 | -0.0357 | -0.0744 | 0.0753 | 0.021 | -0.0723 | -0.0354
1.34 | -0.0768 | -0.077 | -0.0131 | -0.0429 | -0.0193 | -0.0584 | 0.0529 | 0.0474 | -0.0618 | -0.0157
1.35 | -0.00871 | -0.0101 | 0.0213 | 0.007 | 0.0115 | -0.0256 | 0.029 | 0.0339 | -0.0359 | -0.04
1.35 | 0.0198 | 0.0183 | 0.0279 | 0.0215 | 0.0214 | 0.00637 | 0.0198 | 0.0157 | -0.0114 | -0.027
1.36 | 0.0181 | 0.0167 | 0.0199 | 0.017 | 0.0177 | 0.0188 | 0.0225 | 0.0175 | 0.00534 | 0.000797
1.36 | 0.0147 | 0.0146 | 0.0165 | 0.0147 | 0.0168 | 0.0227 | 0.0244 | 0.0215 | 0.0145 | 0.014
1.36 | 0.0136 | 0.013 | 0.0153 | 0.0138 | 0.0162 | 0.0233 | 0.0248 | 0.0222 | 0.0178 | 0.0179
1.37 | 0.0127 | 0.0126 | 0.0149 | 0.0137 | 0.016 | 0.0234 | 0.0241 | 0.0229 | 0.019 | 0.0188
1.37 | 0.0127 | 0.0123 | 0.0146 | 0.0135 | 0.016 | 0.0235 | 0.0244 | 0.0231 | 0.0192 | 0.0197
1.38 | 0.0132 | 0.0132 | 0.0145 | 0.0141 | 0.0161 | 0.0233 | 0.0243 | 0.0225 | 0.0191 | 0.0198
1.38 | 0.0126 | 0.0125 | 0.0144 | 0.0138 | 0.0159 | 0.0231 | 0.024 | 0.0228 | 0.0196 | 0.0199
1.39 | 0.0132 | 0.0126 | 0.0145 | 0.0139 | 0.0161 | 0.024 | 0.0241 | 0.0229 | 0.0208 | 0.0208
1.39 | 0.0134 | 0.0135 | 0.0153 | 0.0145 | 0.017 | 0.0244 | 0.0242 | 0.0231 | 0.0205 | 0.0209
1.39 | 0.0138 | 0.0137 | 0.0154 | 0.0146 | 0.0174 | 0.0252 | 0.0245 | 0.0231 | 0.0209 | 0.0224
1.4 | 0.0138 | 0.0137 | 0.0153 | 0.0149 | 0.0172 | 0.0251 | 0.0246 | 0.0237 | 0.0211 | 0.0214
1.4 | 0.0143 | 0.0145 | 0.0156 | 0.0156 | 0.0178 | 0.0255 | 0.0242 | 0.0224 | 0.0211 | 0.0215
1.41 | 0.015 | 0.0142 | 0.0162 | 0.0155 | 0.0177 | 0.026 | 0.0255 | 0.0245 | 0.0219 | 0.0222
1.41 | 0.0146 | 0.0144 | 0.0163 | 0.0159 | 0.0182 | 0.026 | 0.0253 | 0.0245 | 0.0216 | 0.0216
1.41 | 0.0153 | 0.0151 | 0.0168 | 0.0168 | 0.0186 | 0.0265 | 0.0257 | 0.0247 | 0.0218 | 0.0217
1.42 | 0.0147 | 0.0146 | 0.0159 | 0.0158 | 0.0181 | 0.0271 | 0.0258 | 0.0249 | 0.022 | 0.0224
1.42 | 0.0151 | 0.015 | 0.0166 | 0.0166 | 0.0189 | 0.027 | 0.026 | 0.0251 | 0.0224 | 0.0223
1.43 | 0.0161 | 0.0158 | 0.017 | 0.0168 | 0.0189 | 0.0271 | 0.0267 | 0.025 | 0.0239 | 0.023
1.43 | 0.0163 | 0.0165 | 0.0181 | 0.0174 | 0.0198 | 0.0276 | 0.0259 | 0.0243 | 0.0233 | 0.0229
1.44 | 0.0149 | 0.0154 | 0.0165 | 0.0166 | 0.0185 | 0.0286 | 0.0268 | 0.0254 | 0.024 | 0.0237
1.44 | 0.0161 | 0.0161 | 0.0178 | 0.0175 | 0.0202 | 0.0281 | 0.0266 | 0.0265 | 0.0235 | 0.0234
1.44 | 0.0164 | 0.0159 | 0.0176 | 0.0173 | 0.0198 | 0.0288 | 0.0277 | 0.0253 | 0.0237 | 0.0236
1.45 | 0.0168 | 0.0161 | 0.0189 | 0.0176 | 0.0205 | 0.0288 | 0.027 | 0.0269 | 0.024 | 0.0252
1.45 | 0.0169 | 0.017 | 0.0187 | 0.018 | 0.0205 | 0.0297 | 0.0281 | 0.0254 | 0.0244 | 0.025
1.46 | 0.0163 | 0.0166 | 0.0182 | 0.0183 | 0.0202 | 0.0308 | 0.0284 | 0.0286 | 0.0248 | 0.0244
1.46 | 0.017 | 0.0166 | 0.0191 | 0.0185 | 0.0209 | 0.0307 | 0.0299 | 0.0275 | 0.0248 | 0.0281
1.47 | 0.0143 | 0.0147 | 0.0168 | 0.0158 | 0.019 | 0.0302 | 0.031 | 0.0271 | 0.0236 | 0.0252
1.47 | 0.0122 | 0.0127 | 0.0151 | 0.0138 | 0.0181 | 0.0285 | 0.0308 | 0.0283 | 0.0238 | 0.0241
1.47 | 0.0119 | 0.0119 | 0.0157 | 0.0138 | 0.0181 | 0.0293 | 0.0312 | 0.0294 | 0.0246 | 0.0255
1.48 | 0.0158 | 0.0159 | 0.0195 | 0.0183 | 0.0216 | 0.0298 | 0.0314 | 0.0314 | 0.0248 | 0.0261
1.48 | 0.0187 | 0.0176 | 0.0207 | 0.0199 | 0.0222 | 0.0307 | 0.0302 | 0.0304 | 0.0249 | 0.0266
1.49 | 0.0175 | 0.0181 | 0.0209 | 0.0194 | 0.0218 | 0.0305 | 0.0298 | 0.0275 | 0.0244 | 0.0251
1.49 | 0.0187 | 0.0191 | 0.0207 | 0.0215 | 0.0229 | 0.033 | 0.0309 | 0.0292 | 0.0254 | 0.0261
1.49 | 0.0169 | 0.0182 | 0.0188 | 0.0182 | 0.0214 | 0.0338 | 0.0307 | 0.0292 | 0.0279 | 0.0258
1.5 | 0.018 | 0.0176 | 0.0197 | 0.0201 | 0.0236 | 0.0349 | 0.0324 | 0.0338 | 0.0294 | 0.0279
1.5 | 0.0176 | 0.0179 | 0.0202 | 0.0203 | 0.0247 | 0.0369 | 0.0342 | 0.0319 | 0.03 | 0.0284
1.51 | 0.0188 | 0.0187 | 0.0203 | 0.0215 | 0.0237 | 0.0367 | 0.0326 | 0.0307 | 0.0296 | 0.0264
1.51 | 0.019 | 0.0196 | 0.021 | 0.0206 | 0.0237 | 0.0365 | 0.033 | 0.0303 | 0.0291 | 0.0255
1.52 | 0.02 | 0.0202 | 0.0209 | 0.0213 | 0.0239 | 0.0357 | 0.0324 | 0.0293 | 0.0265 | 0.0265
1.52 | 0.02 | 0.0186 | 0.0218 | 0.0206 | 0.024 | 0.0344 | 0.0336 | 0.0293 | 0.0265 | 0.0265
1.52 | 0.0172 | 0.0167 | 0.0197 | 0.0191 | 0.0234 | 0.0345 | 0.0351 | 0.0301 | 0.0286 | 0.0275
1.53 | 0.0131 | 0.0142 | 0.0181 | 0.0141 | 0.0222 | 0.036 | 0.0375 | 0.0329 | 0.0314 | 0.0264
1.53 | 0.0105 | 0.01 | 0.0174 | 0.0132 | 0.0234 | 0.0362 | 0.0409 | 0.0377 | 0.0314 | 0.0282
1.54 | 0.00675 | 0.00717 | 0.0152 | 0.0109 | 0.0211 | 0.0337 | 0.0436 | 0.0342 | 0.0284 | 0.0271
1.54 | 0.00459 | 0.00454 | 0.0119 | 0.00974 | 0.0172 | 0.0312 | 0.0404 | 0.032 | 0.0255 | 0.0243
1.54 | 0.00923 | 0.00888 | 0.0147 | 0.0126 | 0.0182 | 0.0333 | 0.0404 | 0.035 | 0.0272 | 0.0228
1.55 | 0.0169 | 0.0164 | 0.0196 | 0.0192 | 0.0238 | 0.0395 | 0.0393 | 0.0339 | 0.03 | 0.0261
1.55 | 0.0184 | 0.0192 | 0.0205 | 0.0207 | 0.0264 | 0.0444 | 0.0398 | 0.0354 | 0.0328 | 0.0292
1.56 | 0.0199 | 0.0211 | 0.02 | 0.0211 | 0.0262 | 0.0456 | 0.0398 | 0.0349 | 0.032 | 0.0305
1.56 | 0.0184 | 0.0187 | 0.0187 | 0.0201 | 0.0268 | 0.0433 | 0.0415 | 0.0352 | 0.0344 | 0.0301
1.57 | 0.016 | 0.0154 | 0.0171 | 0.0153 | 0.0213 | 0.0472 | 0.0437 | 0.0364 | 0.0346 | 0.0323
1.57 | 0.00871 | 0.00918 | 0.0121 | 0.00991 | 0.0189 | 0.0436 | 0.0526 | 0.0421 | 0.0393 | 0.0314
1.57 | 0.005 | 0.00757 | 0.0145 | 0.00863 | 0.0189 | 0.0471 | 0.0604 | 0.0468 | 0.0438 | 0.0296
1.58 | 0.00734 | 0.00773 | 0.0155 | 0.0107 | 0.0196 | 0.0495 | 0.0613 | 0.0504 | 0.0421 | 0.0306
1.58 | 0.0135 | 0.0112 | 0.0195 | 0.0156 | 0.0262 | 0.0548 | 0.0583 | 0.0484 | 0.0416 | 0.0309
1.59 | 0.00833 | 0.00947 | 0.0143 | 0.0127 | 0.0258 | 0.0609 | 0.0542 | 0.0502 | 0.0412 | 0.037
1.59 | 0.00071 | -0.000451 | 0.00485 | 0.00104 | 0.0246 | 0.0713 | 0.0692 | 0.0607 | 0.042 | 0.0551
1.6 | -0.0204 | -0.0175 | -0.00745 | -0.0113 | 0.0189 | 0.0835 | 0.0928 | 0.0773 | 0.0533 | 0.0783
1.6 | -0.0431 | -0.0384 | -0.0216 | -0.0286 | 0.0137 | 0.0978 | 0.122 | 0.101 | 0.0764 | 0.0973
1.6 | -0.0414 | -0.0408 | -0.0165 | -0.0165 | 0.0221 | 0.1 | 0.14 | 0.0961 | 0.0722 | 0.0991
1.61 | -0.0425 | -0.0487 | -0.0243 | -0.0247 | 0.0121 | 0.1 | 0.139 | 0.0845 | 0.0658 | 0.046
1.61 | -0.0533 | -0.0592 | -0.0284 | -0.0419 | 0.00542 | 0.103 | 0.152 | 0.0745 | 0.0446 | -6.41e-05
1.62 | -0.0783 | -0.0808 | -0.0383 | -0.0695 | -0.0046 | 0.0952 | 0.151 | 0.0745 | 0.0257 | 0.0142
1.62 | -0.0875 | -0.0857 | -0.041 | -0.0735 | -0.0101 | 0.0965 | 0.138 | 0.102 | 0.0293 | 0.0484
1.62 | -0.0937 | -0.0955 | -0.0364 | -0.0784 | -0.0188 | 0.0811 | 0.111 | 0.118 | 0.0067 | 0.0124
1.63 | -0.0703 | -0.065 | -0.00711 | -0.0563 | -0.00273 | 0.0643 | 0.102 | 0.0925 | -0.00316 | -0.00147
1.63 | -0.0758 | -0.0689 | -0.00406 | -0.0627 | -0.00399 | 0.0664 | 0.104 | 0.068 | 0.0198 | 0.0187
1.64 | -0.0702 | -0.0615 | 0.00688 | -0.0508 | 0.00868 | 0.0704 | 0.127 | 0.0938 | 0.0601 | 0.0653
1.64 | -0.0623 | -0.0465 | 0.0136 | -0.0437 | 0.0103 | 0.0674 | 0.153 | 0.117 | 0.0789 | 0.0535
1.65 | -0.0386 | -0.0261 | 0.0407 | -0.0249 | 0.0185 | 0.0679 | 0.168 | 0.11 | 0.0792 | 0.021
1.65 | -0.00874 | 0.00402 | 0.0512 | 0.00973 | 0.0422 | 0.0459 | 0.122 | 0.085 | 0.0567 | -0.0154
1.65 | 0.0143 | 0.0135 | 0.0455 | 0.0167 | 0.0428 | 0.037 | 0.0778 | 0.0619 | 0.0307 | -0.00473
1.66 | 0.0101 | 0.00101 | 0.0159 | 0.00706 | 0.0197 | 0.0253 | 0.047 | 0.0274 | 0.00815 | -0.014
1.66 | 0.0103 | 0.012 | 0.0136 | 0.0133 | 0.0208 | 0.0392 | 0.0318 | 0.0284 | 0.0123 | -0.00378
1.67 | 0.0202 | 0.0312 | 0.0183 | 0.0222 | 0.0276 | 0.026 | 0.0406 | 0.0256 | 0.0229 | 0.01
0 | 0 | 0 | 0 | 0 | 0 | 0 | 0 | 0 | 0 | 0
0 | 0 | 0 | 0 | 0 | 0 | 0 | 0 | 0 | 0 | 0

## Figure 10C
q*
Tc ( C) | Neat | G4W25 | G5W18
53 | 0.0234 | 0.0149 | 0.017
55 | 0.0213 | 0.0136 | 0.0144
56 | 0.0199 | 0.0128 | 0.0135
57 | 0.0185 | 0.0117 | 0.0119
58 | 0.0174 | 0.0107 | 0.011

## Figure 12
Figure 12A | [9 empty] | Figure 12B
| E'/E'_neat |  |  |  |  | E'/E'_neat |  |  |  |  | E'_slow/E'_fast
φ_PEO | Neat | Low σ | Medium σ | High σ | φ_PEO | Neat | Low σ | Medium σ | High σ | φ_PEO | Neat | Low σ | Medium σ | High σ
1 | 1 |  |  |  | 1 | 1.166 |  |  |  | 1 | 1.166
0.955592 |  | 1.163 |  |  | 0.955592 |  | 1.73 |  |  | 0.955592 |  | 1.488
0.93386 |  |  | 1.268 |  | 0.93386 |  |  | 2.05 |  | 0.93386 |  |  | 1.616
0.909294 |  | 1.268 |  |  | 0.909294 |  | 2.094 |  |  | 0.909294 |  | 1.652
0.866898 |  |  |  | 1.624 | 0.866898 |  |  |  | 2.092 | 0.866898 |  |  |  | 1.288
0.86498 |  |  | 1.609 |  | 0.86498 |  |  | 2.046 |  | 0.86498 |  |  | 1.271
0.728751 |  |  |  | 1.883 | 0.728751 |  |  |  | 2.457 | 0.728751 |  |  |  | 1.305