## legend
COLOR LEGENDS
Free text box
Dropdown menu. Select from a list of options

## 1. Data Origin
Sample Info |  | Note
Instructions: Each excel file is for a single sample. For multiple similar samples, duplicate the file and change only the necessary data. One file = one sample.
Your Name | Mike Deagen | Data contributor's name
Your Email | Michael.Deagen@uvm.edu
Sample ID | S91 | name your sample in the format of SAMPLE NO | Example: S1
Control sample ID | S1
Origin | experiments
Citation Type | publications
Publication Type | research article
DOI | 10.1021/acs.macromol.9b01380
If you have a DOI, then STOP HERE on this tab! Rest will be autofilled from DOI.
Without DOI yet? Please fill out the following info.
Publication
Title
Author #1 |  | copy and paste more rows if needed
Author #2
Keyword #1
Keyword #2
Publication Year
Volume
Issue
URL
Language
Location |  | please put first author's major affiliation here
Date of citation |  | mm/dd/yyyy
If lab generated, please fill in the lab data info below:
Laboratory Data Info
Date of Sample Made |  | mm/dd/yyyy
Date of Data Measurement |  | mm/dd/yyyy
Related DOI |  | for unreported lab data of a published work

## 2. Material Types
Material Types
Instructions: When there is a "#", copy the whole part and fill in more information if needed.
Matrix # | Description | Value | Unit | Note
Chemical name | Poly(ethylene oxide)
PubChem Reference
Abbreviation | PEO
Polymer constitutional unit (CU)
Polymer plastic type | thermoplastic
Polymer class
Polymer type | homopolymer
Polymer manufacturer or source name | Scientific Polymer Products
Polymer trade name
Polymer molecular weight | weight average (Mw) | 100 | kg/mol
Polydispersity | 4
Tacticity
Density
Viscosity
Hardener
Additive | Irganox
Matrix Component Composition weight fraction
Matrix Component Composition volume fraction
Filler # | Description | Value | Unit | Standard Deviation | Note
Filler description | Silica
Filler chemical name/Filler name | SiO2
Filler PubChem reference
Filler abbreviation | SiO2
Manufacturer or source name | Nissan Chemical Industries
Trade name | MEK-ST
Density
Crystal phase
Particle diameter | provided by mfgr | 14 | nm | 4
Specific surface area
Total surface area
Aspect ratio
Non spherical shape-width
Non spherical shape-length
Non spherical shape-depth
Filler Component Composition weight fraction
Filler Component Composition volume fraction
Filler Composition
Fraction | volume | 0.11
Particle Surface Treatment (PST) # | Description | Value | Unit | Note
PST chemical name | Poly(methyl methacrylate)
PST abbreviation | PMMA
PST constitutional unit
PST manufacturer or source name
PST trade name
PST density
PST population density |  | 0.26 | ch/nm^2
PST molecular weight |  | 29 | kg/mol
PST Component Composition weight fraction
PST Component Composition volumn fraction
Surface Chemical Processing |  |  |  |  | Instruction: 1. Copy and paste each key processing step from the toolbox, in order, and fill out relevant details. 2. Fill in the Description/Fixed Value column with non-numerical descriptions or numerical results (Fixed Value).
Additive # | Description/Fixed Value | Unit | Note
Additive - description | A solution of colloidal silica particles was diluted 2-fold with THF, and 3-aminopropyldimethylethoxysilane was added via a micropipet.
Additive - additive | colloidal SiO2 particles
Additive - amount |  |  |  |  | TOOLBOX
pick a segment to describe the step
Solvent # | Name | Value | Unit |  | Additive # | Description/Fixed Value | Unit | Note
Solvent - solvent amount | THF |  |  |  | Additive - description
Additive - additive
Additive # | Description/Fixed Value | Unit | Note |  | Additive - amount
Additive - description | A solution of colloidal silica particles was diluted 2-fold with THF, and 3-aminopropyldimethylethoxysilane was added via a micropipet.
Additive - additive | 3-aminopropyldimethylethoxysilane |  |  |  | Cooling # | Description/Fixed Value | Unit | Note
Additive - amount |  |  |  |  | Cooling - description
Cooling - temperature
Heating # | Description/Fixed Value | Unit | Note |  | Cooling - time
Heating - description | The reaction mixture was heated at 65 °C for 4 h under an inert (N2) atmosphere. |  |  |  | Cooling - pressure
Heating - temperature | 65 | Celsius |  |  |  | Mode
Heating - time | 4 | hours |  |  | Cooling - ambient condition
Heating - pressure
| Mode |  |  |  | Solvent # | Name | Value | Unit
Heating - ambient condition | inert (nitrogen, argon, etc) |  |  |  | Solvent - solvent amount
Additive # | Description/Fixed Value | Unit | Note |  | Mixing # | Description/Fixed Value | Unit | Note
Additive - description | The surface-anchored amine groups were then reacted with 2-mercaptothiazoline activated 4-cyanopentanoic acid dithiobenzoate (CPDB). |  |  |  | Mixing - description
Additive - additive | 2-mercaptothiazoline |  |  |  | Mixing - mixer
Additive - amount |  |  |  |  | Mixing - method
Mixing - RPM
Additive # | Description/Fixed Value | Unit | Note |  | Mixing - time
Additive - description | The surface-anchored amine groups were then reacted with 2-mercaptothiazoline activated 4-cyanopentanoic acid dithiobenzoate (CPDB). |  |  |  | Mixing - temperature
Additive - additive | 4-cyanopentanoic acid dithiobenzoate |  |  |  |  | Name | Value | Unit
Additive - amount |  |  |  |  | Mixing - chemical used #
Additive # | Description/Fixed Value | Unit | Note |  | Extrusion #
Additive - description | The PMMA-grafted nanoparticles (PMMA-g-NPs) were precipitated in hexane and recovered by centrifugation.
Additive - additive | hexane |  |  |  | Extrusion - Single screw extrusion | Description/Fixed Value | Unit | Note
Additive - amount
Extruder
Centrifugation # | Used |  |  |  | Residence time
Extrusion temperature
Solvent # | Name | Value | Unit |  | Screw diameter
Solvent - solvent amount | THF |  |  |  | Inner barrel diameter
Screw length
Additive # | Description/Fixed Value | Unit | Note |  | D/L ratio
Additive - description | A large excess of azobis(isobutyronitrile) (AIBN) was used to cleave the CPDB from the polymer chain ends. |  |  |  | Radial flight clearance
Additive - additive | azobis(isobutyronitrile) |  |  |  | Flight width
Additive - amount |  |  |  |  | Channel depth
Screw lead
Number of channels per screw
Screw channel width
Heating zone #
Heating zone - number
Heating zone - length
Heating zone - barrel temperature
Die diameter
Rotation speed
Barrel Temperature
Output
Output - Melt temperature
Output - Pressure at die
Output - Torque
Output - Amperage
Output - Voltage
Output - Power
Output - Throughput
Output - Residence time
[5 empty] | Extrusion - Twin screw extrusion | Description/Fixed Value | Unit | Note
Extruder
Residence time
Extrusion temperature
Rotation mode
Screw diameter
Screw channel diameter
D/L ratio
Flight clearance
Flight width
Heating zone #
Heating zone - number
Heating zone - length
Heating zone - barrel temperature
Die diameter
Rotation speed
Output
Output - Melt temperature
Output - Pressure at die
Output - Torque
Output - Amperage
Output - Voltage
Output - Power
Output - Throughput
Output - Residence time
[5 empty] | Heating # | Description/Fixed Value | Unit | Note
Heating - description
Heating - temperature
Heating - time
Heating - pressure
Mode
Heating - ambient condition
[5 empty] | Drying/Evaporation # | Description/Fixed Value | Unit | Note
Drying/Evaporation - description
Drying/Evaporation - temperature
Drying/Evaporation - time
Drying/Evaporation - pressure
Mode
Drying/Evaporation - ambient condition
Centrifugation #
[5 empty] | Molding # | Description/Fixed Value | Unit | Note
Molding - description
Molding - mode
Molding - temperature
Molding - time
Molding - pressure
Mode
Molding - ambient condition
[5 empty] | Curing # | Description/Fixed Value | Unit | Note
Curing - description
Curing - temperature
Curing - time
Curing - pressure
Mode
Curing - ambient condition
[5 empty] | Other # | Description | Unit | Note
Other - description

## 3. Synthesis and Processing
Synthesis and Processing |  |  |  | TOOLBOX
Instruction: 1. Fill in the experimental procedure to describe your processing in detail; 2. Choose the overall processing method from the dropdown menu; 3. Copy and paste each key processing step from the toolbox, in order, and fill out relevant details. 4. Fill in the Description/Fixed Value column with non-numerical descriptions or numerical results (Fixed Value).
Experimental Procedure | 5 wt % PEO was dissolved in THF and stirred for 1 h at 60 °C with 0.5 wt % Irganox to help reduce degradation in subsequent steps. (GPC was performed after subsequent steps to ensure that no drastic changes to the molecular weight of the polymer occurred.) For the composites, the NPs were then added via a micropipet and stirred for another hour at 60 °C. The samples were then probe sonicated for 3 min (looping 2 s on, 1 s off to minimize bond breaking) and cast in a Teflon dish at 60 °C in an oven at −5 in.Hg for 1 h to facilitate a mild evaporation process. The samples were then left in the vacuum oven for 1 day at room temperature and 1 day at 80 °C to remove any remaining solvent and to thermally anneal the polymer. A hot press was used at 80 °C to mold the samples into disks. |  |  | Pick a processing method for the step first
Processing method
Processing method # | SolutionProcessing |  |  | Then pick a segment to describe the step
|  |  |  | Additive # | Description/Fixed Value | Unit | Note
Additive # | Description/Fixed Value | Unit | Note | Additive - description
Additive - description | 5 wt % PEO was dissolved in THF and stirred for 1 h at 60 °C with 0.5 wt % Irganox to help reduce degradation in subsequent steps. |  |  | Additive - additive
Additive - additive | PEO |  |  | Additive - amount
Additive - amount | 5 | wt %
|  |  |  | Cooling # | Description/Fixed Value | Unit | Note
Solvent # | Name | Value | Unit | Cooling - description
Solvent - solvent amount | THF |  |  | Cooling - temperature
Cooling - time
Additive # | Description/Fixed Value | Unit | Note | Cooling - pressure
Additive - description | 5 wt % PEO was dissolved in THF and stirred for 1 h at 60 °C with 0.5 wt % Irganox to help reduce degradation in subsequent steps. |  |  |  | Mode
Additive - additive | Irganox |  |  | Cooling - ambient condition
Additive - amount | 0.5 | wt %
|  |  |  | Solvent # | Name | Value | Unit
Additive # | Description/Fixed Value | Unit | Note | Solvent - solvent amount
Additive - description | For the composites, the NPs were then added via a micropipet and stirred for another hour at 60 °C.
Additive - additive | SiO2 NPs |  |  | Mixing # | Description/Fixed Value | Unit | Note
Additive - amount |  |  |  | Mixing - description
Mixing - mixer
Mixing # | Description/Fixed Value | Unit | Note | Mixing - method
Mixing - description | For the composites, the NPs were then added via a micropipet and stirred for another hour at 60 °C. |  |  | Mixing - RPM
Mixing - mixer |  |  |  | Mixing - time
Mixing - method | stirring |  |  | Mixing - temperature
Mixing - RPM |  |  |  |  | Name | Value | Unit
Mixing - time | 1 | hours |  | Mixing - chemical used #
Mixing - temperature | 60 | Celsius
| Name | Value | Unit | Extrusion #
Mixing - chemical used #
|  |  |  | Extrusion - Single screw extrusion | Description/Fixed Value | Unit | Note
Other # | Description | Unit | Note
Other - description | The samples were then probe sonicated for 3 min (looping 2 s on, 1 s off to minimize bond breaking) |  |  | Extruder
Residence time
Molding # | Description/Fixed Value | Unit | Note | Extrusion temperature
Molding - description | and cast in a Teflon dish at 60 °C in an oven at −5 in.Hg for 1 h to facilitate a mild evaporation process. |  |  | Screw diameter
Molding - mode | casting |  |  | Inner barrel diameter
Molding - temperature | 60 | Celsius |  | Screw length
Molding - time | 1 | hours |  | D/L ratio
Molding - pressure |  |  |  | Radial flight clearance
| Mode |  |  | Flight width
Molding - ambient condition | vacuum |  |  | Channel depth
Screw lead
Drying/Evaporation # | Description/Fixed Value | Unit | Note | Number of channels per screw
Drying/Evaporation - description | The samples were then left in the vacuum oven for 1 day at room temperature and 1 day at 80 °C to remove any remaining solvent and to thermally anneal the polymer. |  |  | Screw channel width
Drying/Evaporation - temperature | 25 | Celsius |  | Heating zone #
Drying/Evaporation - time | 1 | days |  | Heating zone - number
Drying/Evaporation - pressure |  |  |  | Heating zone - length
| Mode |  |  | Heating zone - barrel temperature
Drying/Evaporation - ambient condition | vacuum |  |  | Die diameter
Rotation speed
Heating # | Description/Fixed Value | Unit | Note | Barrel Temperature
Heating - description | The samples were then left in the vacuum oven for 1 day at room temperature and 1 day at 80 °C to remove any remaining solvent and to thermally anneal the polymer. |  |  | Output
Heating - temperature | 80 | Celsius |  | Output - Melt temperature
Heating - time | 1 | days |  | Output - Pressure at die
Heating - pressure |  |  |  | Output - Torque
| Mode |  |  | Output - Amperage
Heating - ambient condition |  |  |  | Output - Voltage
Output - Power
Molding # | Description/Fixed Value | Unit | Note | Output - Throughput
Molding - description | A hot press was used at 80 °C to mold the samples into disks. |  |  | Output - Residence time
Molding - mode | hot-pressing
Molding - temperature | 80 | Celsius |  | Extrusion - Twin screw extrusion | Description/Fixed Value | Unit | Note
Molding - time
Molding - pressure |  |  |  | Extruder
| Mode |  |  | Residence time
Molding - ambient condition |  |  |  | Extrusion temperature
Rotation mode
Screw diameter
Screw channel diameter
D/L ratio
Flight clearance
Flight width
Heating zone #
Heating zone - number
Heating zone - length
Heating zone - barrel temperature
Die diameter
Rotation speed
Output
Output - Melt temperature
Output - Pressure at die
Output - Torque
Output - Amperage
Output - Voltage
Output - Power
Output - Throughput
Output - Residence time
|  |  |  | Heating # | Description/Fixed Value | Unit | Note
Heating - description
Heating - temperature
Heating - time
Heating - pressure
Mode
Heating - ambient condition
|  |  |  | Drying/Evaporation # | Description/Fixed Value | Unit | Note
Drying/Evaporation - description
Drying/Evaporation - temperature
Drying/Evaporation - time
Drying/Evaporation - pressure
Mode
Drying/Evaporation - ambient condition
Centrifugation #
|  |  |  | Molding # | Description/Fixed Value | Unit | Note
Molding - description
Molding - mode
Molding - temperature
Molding - time
Molding - pressure
Mode
Molding - ambient condition
|  |  |  | Curing # | Description/Fixed Value | Unit | Note
Curing - description
Curing - temperature
Curing - time
Curing - pressure
Mode
Curing - ambient condition
|  |  |  | Other # | Description | Unit | Note
Other - description

## 4. Characterization Methods
Characterization Methods
Instructions: Enter relevant details of characterization methods in appropriate boxes below. Leave other boxes blank. NOTE that image file names are entered on another tab. NOTE that this template is customized for you; Additional sections for more information are available. If needed, please let us know. Please see tab 7 for micro-image uploading.
Microscopy
Transmission electron microscopy | Description | Fixed Value | Unit | Uncertainty Type | Uncertainty Value | Datafile | Note
Equipment used | FEI Talos 120C TEM
Equipment description
Magnification
Accelerating voltage
Emission current
Working distance
Exposure time
Scanning electron microscopy | Description | Fixed Value | Unit | Uncertainty Type | Uncertainty Value | Datafile | Note
Equipment used
Equipment description
Magnification
Accelerating voltage
Emission current
Working distance
Exposure time
Atomic force microscopy | Description | Fixed Value | Unit | Uncertainty Type | Uncertainty Value | Datafile | Note
Equipment used
Equipment description
Result data
Optical microscopy | Description | Fixed Value | Unit | Uncertainty Type | Uncertainty Value | Datafile | Note
Equipment used | Polarized light optical microscopy (PLOM) was performed on a Leica DFC320 with a λ-retardation plate between 45° crossed polarizers to monitor the spherulitic growth of the polymer. Images were recorded with a Wild Leitz digital camera. Temperature control was performed with a Linkam LTS420 temperature hot stage. Previously molded samples were further hot pressed between two microscope slides to be ∼50 μm thick. The sample was heated to 90 °C and held for 5 min before cooling at 20 °C/min to a set Tc. Multiple samples and runs at each temperature were performed to provide a reproducible average growth rate, each measuring 2−3 spherulite diameters over 5−10 time stamps.
Equipment description
Result data
Spectroscopy
Fourier transform infrared spectroscopy | Description | Fixed Value | Unit | Uncertainty Type | Uncertainty Value | Datafile | Note
Equipment used
Equipment description
Result data
Dielectric and impedance spectroscopy analysis | Description | Fixed Value | Unit | Uncertainty Type | Uncertainty Value | Datafile | Note
Equipment used
Equipment description
Result data
Raman spectroscopy | Description | Fixed Value | Unit | Uncertainty Type | Uncertainty Value | Datafile | Note
Equipment used
Equipment description
Result data (fixed value, unit)
Xray photoelectron spectroscopy | Description | Fixed Value | Unit | Uncertainty Type | Uncertainty Value | Datafile | Note
Equipment used
Equipment description
Result data (fixed value, unit)
Nuclear magnetic resonance | Description | Fixed Value | Unit | Uncertainty Type | Uncertainty Value | Datafile | Note
Equipment used
Equipment description
Result data (fixed value, unit)
Thermochemical
Differential scanning calorimetry | Description | Fixed Value | Unit | Uncertainty Type | Uncertainty Value | Datafile | Note
Equipment used | TA Instruments Discovery DSC
Equipment description | The instrument was calibrated with a sapphire disk for heat capacity and indium for temperature and enthalpy.
Heating rate
Cooling rate
Cycle information | Nonisothermal experiments were performed using a heat−cool−heat protocol, with temperatures of 90, −20, and 90 °C and ramp rates of 20 °C/min, holding at each temperature for 5 min. To isothermally crystallize the sample, the system was ramped down from 90 °C to a designated Tc at 60 °C/min to prevent crystallization from occurring at any undesired temperatures, then held isothermally to complete the crystallization with a total time greater than at least 3 times tpeak, the time of the peak heat flow during crystallization, and used as a proxy for t50% during the experiment to estimate the time necessary to complete crystallization.
Result data
Thermogravimetric analysis | Description | Fixed Value | Unit | Uncertainty Type | Uncertainty Value | Datafile | Note
Equipment used
Equipment description
Result data
Dynamic mechanical analysis | Description | Fixed Value | Unit | Uncertainty Type | Uncertainty Value | Datafile | Note
Equipment used
Equipment description
Result data
Scattering and diffraction
Xray diffraction and scattering | Description | Fixed Value | Unit | Uncertainty Type | Uncertainty Value | Datafile | Note
Equipment used | Ganesha, SAXSLAB
Equipment description | Small-angle X-ray scattering (SAXS) was performed on a laboratory system at Columbia University (Ganesha, SAXSLAB) with a Cu Kα source (λ = 1.54 Å), a Pilatus 300K detector, and a variable sample-to-detector distance that covers a q range of 0.004−1.2 Å−1. Additional SAXS was performed at Brookhaven National Laboratory on the NSLS-II Complex Materials Scattering beamline. Scattering was collected on a Pilatus 300K detector with an energy of 13.5 keV and a sample-to-detector distance of 5.036 m. Scattering experiments were done at room temperature under vacuum unless otherwise stated. 2D scattering patterns were integrated by using SAXSLAB’s saxsgui software to obtain I(q) data. These were subsequently fit by using the SASfit software.
Result data | [5 empty] | S91_SAXS_data.xlsx
Others
Pulsed electro acoustic | Description | Fixed Value | Unit | Uncertainty Type | Uncertainty Value | Datafile | Note
Equipment used
Equipment description
Result data
Rheometry | Description | Fixed Value | Unit | Uncertainty Type | Uncertainty Value | Datafile | Note
Rheometer type
Equipment description
Capillary size
Result data
Electrometry | Description | Fixed Value | Unit | Uncertainty Type | Uncertainty Value | Datafile | Note
Equipment used
Equipment description
Result data

## 5.1 Properties-Mechanical
Properties Addressed
Instructions: If only a single value and unit, then fill in the fixed value and unit; otherwise, if data is distributed, please save the results in an excel file and enter the excel filename under the column of "Datafile".
Mechanical
Tensile | Description | Fixed Value | Unit | Uncertainty Type | Uncertainty Value | Datafile | Note
Tensile Modulus
Tensile stress at break
Tensile stress at yield
Tensile toughness
Elongation at break
Elongation at yield
Fiber tensile modulus
Fiber tensile strength
Fiber tensile elongation
Poisson's ratio
Conditions-Strain rate
Conditions-Preload
Loading Profile (filename.xlsx)
Flexural | Description | Fixed Value | Unit | Uncertainty Type | Uncertainty Value | Datafile | Note
Flexural modulus
Flexural stress at break
Flexural stress at yield
Flexural toughness
Conditions-Strain rate
Conditions-Preload
Loading Profile (filename.xlsx)
Compression
Compression modulus
Compression stress at break
Compression stress at yield
Compressive toughness
Conditions-Strain rate
Conditions-Preload
Loading Profile (filename.xlsx)
Shear | Description | Fixed Value | Unit | Uncertainty Type | Uncertainty Value | Datafile | Note
Shear modulus
Shear stress at break
Shear stress at yield
Conditions-Strain rate
Conditions-Preload
Loading Profile (filename.xlsx)
Fracture
Essential work of fracture (EWF) | Description | Fixed Value | Unit | Uncertainty Type | Uncertainty Value | Datafile | Note
Pre-cracking process
Strain rate
Linear Elastic | Description | Fixed Value | Unit | Uncertainty Type | Uncertainty Value | Datafile | Note
Sample shape
Pre-cracking process
Strain rate
K-factor
Loading Profile (filename.xlsx)
Plastic Elastic | Description | Fixed Value | Unit | Uncertainty Type | Uncertainty Value | Datafile | Note
Sample shape
Pre-cracking process
Strain rate
J-integral
Loading Profile (filename.xlsx)
Impact | Description | Fixed Value | Unit | Uncertainty Type | Uncertainty Value | Datafile | Note
Notch
IZOD-Area
IZOD-Impact energy
Charpy Impact Energy
Impact toughness
Hardness | Description | Fixed Value | Unit | Uncertainty Type | Uncertainty Value | Datafile | Note
Test standard
Scale
Hardness value

## 5.2 Properties-Viscoelastic
Properties Addressed
Instructions: If only a single value and unit, then fill in the fixed value and unit; otherwise, if data is distributed, please save the results in an excel file and enter the excel filename under the column of "Datafile".
Viscoelastic
Dynamic properties
Equipment Description
Measurement mode
Measurement method
DMA mode
DMA Test Conditions | Description | Fixed Value | Unit | Note
Temperature
Strain amplitude
Frequency
| Description | Datafile | Note
DMA Datafile.xlsx #
DMA Datafile.xlsx #
Master Curve.xlsx #
Creep
Compressive | Description | Fixed Value | Unit | Uncertainty Type | Uncertainty Value | Datafile | Note
Compressive creep rupture strength
Compressive creep rupture time
Compressive creep strain
Tensile | Description | Fixed Value | Unit | Uncertainty Type | Uncertainty Value | Datafile | Note
Tensile creep recovery
Tensile creep modulus
Tensile creep compliance
Tensile creep rupture strength
Tensile creep rupture time
Tensile creep strain
Flexural | Description | Fixed Value | Unit | Uncertainty Type | Uncertainty Value | Datafile | Note
Flexural creep rupture strength
Flexural creep rupture time
Flexural creep strain

## 5.3 Properties-Electrical
Properties Addressed
Instructions: If only a single value and unit, then fill in the fixed value and unit; otherwise, if data is distributed, please save the results in an excel file and enter the excel filename under the column of "Datafile".
Electrical | Description/Condition | Fixed Value | Unit | Datafile | Note
Conductivity
Current density
Energy density
Surface resistivity
Volume resistivity
Arc resistance
Impedance
Percolation threshold
DC dielectric constant
AC dielectric dispersion # | Description/Condition | Fixed Value | Unit | Datafile | Note
Description
Real permittivity
Loss permitivity
Loss tangent
| Description/Condition | Datafile | Note
Dielectric breakdown strength
Weibull plot
| Fixed Value | Unit | Uncertainty Type | Uncertainty Value | Note
Weibull parameter

## 5.4 Properties-Thermal
Properties Addressed
Instructions: If only a single value and unit, then fill in the fixed value and unit; otherwise, if data is distributed, please save the results in an excel file and enter the excel filename under the column of "Datafile".
Thermal
Datafile
DSC profile #
| Description | Fixed Value | Unit | Uncertainty Type | Uncertainty Value | Datafile | Note
Measurement Method
Crystallinity | Description | Fixed Value | Unit | Uncertainty Type | Uncertainty Value | Datafile | Note
Degree of crystallization
Growth rate of crystal
Growth rate parameter of Avrami Equation
Nucleation parameter of Avrami Equation
Half life of crystallization
Crystallization temperature
Heat of crystallization
Heat of fusion
Thermal decomposition temperature #
Glass transition temperature #
LC phase transition temperature
Melting temperature
Specific heat capacity, C_p
Specific heat capacity, C_v
Thermal conductivity
Thermal diffusivity
Brittle temperature

## 5.5 Properties-Volumetric
Properties Addressed
Instructions: If only a single value and unit, then fill in the fixed value and unit; otherwise, if data is distributed, please save the results in an excel file and enter the excel filename under the column of "Datafile".
Volumetric | Description | Fixed Value | Unit | Uncertainty Type | Uncertainty Value | Datafile | Note
Weight loss
Interfacial thickness
Density
Linear expansion coefficient
Volume expansion coefficient
Surface tension
Interfacial tension
Water absorption

## 5.6 Properties-Rheological
Properties Addressed
Instructions: If only a single value and unit, then fill in the fixed value and unit; otherwise, if data is distributed, please save the results in an excel file and enter the excel filename under the column of "Datafile".
Rheological
Complex Modulus #
Rheometer mode
Rheometer Test Conditions | Description | Fixed Value | Unit | Note
Temperature
Strain amplitude
Frequency
| Description | Datafile | Note
Rheological G' Datafile.xlsx
Rheological G'' Datafile.xlsx
Rheological tan_delta Datafile.xlsx
Master Curve.xlsx #
Viscosity #
Rheometer mode
Rheometer Test Conditions | Description | Fixed Value | Unit | Note
Temperature
Strain amplitude
Frequency
| Description | Fixed Value | Unit | Uncertainty Type | Uncertainty Value | Datafile | Note
Dynamic viscosity
Melt viscosity

## 6. Microstructure
Microstructure
Instructions: Include as many high quality microstructure images as desired. 1. Put the filename in the corresponding box (line 5); 2. include other details of images as available. 3. For each added image, copy and paste all sections in the box as shown for Imagefile #. 4. Enter filename and details for each image.
Imagefile # | Datafile name.jpg/png/tif/gif | Note
Microstructure filename
Description
Microscopy type
Image type
Image dimension | Fixed Value | Unit | Note
Width |  | pixel
Height |  | pixel
Depth |  | bit
Preprocessing
Sample experimental info | Fixed Value | Unit | Note
Sample size
Sample thickness

## Dropdown menu choices
data origin | experiments | publications |  | Material Types | organic compounds | composition | Uncertainty Type
experiments | publications | research article |  | organic compounds | alkanes | mass | relative
informatics (data science) | lab-generated | conference proceedings |  | polymers | alkenes | volume | absolute
simulations |  | communication |  | polymer composites | alkynes
theory |  | review |  |  | alcohols |  | Used
|  | letter |  |  | aldehydes
|  | technical comment |  |  | amines |  | Used
carboxylic acids
polymer class | Polymer Plastic Type | Polymer Type | Molecular Weight |  | cycloalkanes |  | Y/N
cyclic compounds
Polyacrylics | thermoplastic | homopolymer | number average (Mn) |  | esters |  | yes
Polyamides/thioamides | thermoset | copolymer | weight average (Mw) |  | ketones |  | no
Polyanhydrides/thioanhydrides | elastomer | polymer blend | z-average |  | nitriles
Polycarbonates/thiocarbonates |  | thermoplastic
Polydienes |  | thermoset |  | Density
Polyesters/thioesters |  | elastomer
Polyhalo-olefins |  | liquid crystals |  | kg/m^3
Polyimides/thioimides |  |  |  | g/cm^3
Polyimines | Polymer Processing Condition | tacticity | Polymer structure |  | Defect structures
Polyketones/thioketones |  |  |  | Length
Polyolefines | hardener | isotactic | bottlebrush |  | bubble of gas
Polyoxides/ethers/acetals | additive | syndiotactic | dendrimer | m | crazing
Polyphenylenes |  | atactic | linear | cm | debonding
Polysiloxanes/silanes |  | eutactic | long-chain branching | mm | disclinations
Polystyrenes |  |  | short-chain branching | mm | dislocations
Polysulfides |  |  | star | nm | particle agglomerates
Polysulfones/sulfoxides/sulfonates/sulfoamides |  |  |  |  | pores
Polyurethanes/thiourethanes
Polyureas/thioureas |  |  |  | Kelvin
Polyvinyls |  |  |  | Celsius
Polymer composites | Copolymer
Pa
fiber-reinforced | alternating copolymer |  |  | kPa
nanocomposites | block copolymer |  |  | MPa
particle-reinforced | gradient copolymer |  |  | GPa
polymer-matrix | random copolymer
statistical copolymer
Electrical |  |  |  | seconds
minutes
AC |  |  |  | hours
DC |  |  |  | days
Measurement Mode | Measurement Method | DMA Mode
torsion | tensile tester | Frequency sweep
tensile | DMA | Temperature sweep
shear | ultrasonic | Strain sweep
compression
simple cantilever
dual cantilever
three-point bending
Rheometer Type
plate
cone-plate
high pressure capillary
Processing | Mixing Method | Ambient Conditions | Molding | Self-Assembly | Deposition and Coating | Rotation Mode
SolutionProcessing | ball milling | atmosphere | hot-pressing | Directed self-assembly | Electron beam evaporation | CoRotation
MeltMixing | ultra-sonication | vacuum | casting | Evaporation induced assembly | Physical vapor deposition | CounterRotation
In-SituPolymerization | stirring | inert (nitrogen, argon, etc) | injection molding | Field directed self-assembly | Solvent casting
OtherProcessing | mechanical mixing |  | rotational molding | Micelles self-assembly | Spin coating
| high shear mixing |  | vacuum molding | Monolayer self-assembly
| roll milling |  |  | Self-assembly-assisted grafting
| dissolving |  |  | Surface directed self-assembly
blending
Microscopy Type | Image Type
SEM | binary
TEM | grayscale
AFM | multi-phase
optical

## Characterization Methods to Add
Characterization Methods to Add
Instructions: Enter relevant details of characterization methods in appropriate boxes below. Leave other boxes blank. NOTE that image file names are entered on another tab. NOTE that this template is customized for you; Additional sections for more information are available. If needed, please let us know. Please see tab 7 for micro-image uploading.
Microscopy
Confocal microscopy | Description | Fixed Value | Unit | Uncertainty Type | Uncertainty Value | Datafile | Note
Equipment used
Equipment description
Result data
Scanning tunneling microscopy | Description | Fixed Value | Unit | Uncertainty Type | Uncertainty Value | Datafile | Note
Equipment used
Equipment description
Result data
Spectroscopy
Neutron spin echo spectroscopy | Description | Fixed Value | Unit | Uncertainty Type | Uncertainty Value | Datafile | Note
Equipment used
Equipment description
Result data (fixed value, unit)
Thermochemical
Calorimetry | Description | Fixed Value | Unit | Uncertainty Type | Uncertainty Value | Datafile | Note
Equipment used
Equipment description
Result data
Differential thermal analysis | Description | Fixed Value | Unit | Uncertainty Type | Uncertainty Value | Datafile | Note
Equipment used
Equipment description
Result data
Dynamic thermal analysis | Description | Fixed Value | Unit | Uncertainty Type | Uncertainty Value | Datafile | Note
Equipment used
Equipment description
Result data
Scattering and diffraction
Neutron scattering | Description | Fixed Value | Unit | Uncertainty Type | Uncertainty Value | Datafile | Note
Equipment used
Equipment description
Result data
Light scattering | Description | Fixed Value | Unit | Uncertainty Type | Uncertainty Value | Datafile | Note
Equipment used
Equipment description
Result data