## Sheet1
q | I
0.00371 | 0
0.0042 | 0
0.00469 | 0
0.00518 | 200
0.00568 | 250
0.00617 | 280
0.00666 | 290
0.00715 | 310
0.00764 | 300
0.00814 | 300
0.00863 | 270
0.00891 | 260
0.0096 | 240
0.0103 | 210
0.011 | 180
0.0117 | 170
0.0124 | 150
0.013 | 150
0.0137 | 120
0.0144 | 130
0.0151 | 130
0.0158 | 140
0.0165 | 150
0.0172 | 170
0.0179 | 180
0.0185 | 200
0.0192 | 220
0.0199 | 240
0.0206 | 260
0.0213 | 290
0.022 | 300
0.0227 | 320
0.0234 | 330
0.0241 | 340
0.0247 | 340
0.0254 | 340
0.0261 | 330
0.0268 | 320
0.0275 | 310
0.0282 | 290
0.0289 | 270
0.0296 | 250
0.0302 | 230
0.0309 | 210
0.0316 | 200
0.0323 | 180
0.033 | 160
0.0337 | 150
0.0344 | 130
0.0351 | 120
0.0358 | 110
0.0364 | 100
0.0371 | 90
0.0378 | 82
0.0385 | 73
0.0392 | 67
0.0399 | 61
0.0406 | 55
0.0413 | 50
0.0419 | 46
0.0426 | 42
0.0433 | 39
0.044 | 35
0.0447 | 33
0.0454 | 30
0.0461 | 28
0.0468 | 26
0.0475 | 24
0.0481 | 23
0.0488 | 21
0.0495 | 20
0.0502 | 18
0.0509 | 17
0.0516 | 16
0.0523 | 16
0.053 | 15
0.0536 | 14
0.0543 | 13
0.055 | 12
0.0557 | 12
0.0564 | 11
0.0571 | 11
0.0578 | 10
0.0585 | 9.9
0.0591 | 9.4
0.0598 | 9.1
0.0605 | 8.7
0.0612 | 8.1
0.0619 | 8
0.0626 | 7.8
0.0633 | 7.3
0.064 | 7.2
0.0647 | 6.8
0.0653 | 6.5
0.066 | 6.2
0.0667 | 6.1
0.0674 | 5.7
0.0681 | 5.4
0.0688 | 5.3
0.0695 | 5.2
0.0702 | 4.9
0.0708 | 4.9
0.0715 | 4.7
0.0722 | 4.5
0.0729 | 4.4
0.0736 | 4.1
0.0743 | 3.9
0.075 | 3.9
0.0757 | 3.8
0.0764 | 3.7
0.077 | 3.5
0.0777 | 3.4
0.0784 | 3.2
0.0791 | 3.1
0.0798 | 3.1
0.0805 | 2.9
0.0812 | 2.8
0.0819 | 2.8
0.0825 | 2.7
0.0832 | 2.6
0.0839 | 2.6
0.0846 | 2.5
0.0853 | 2.4
0.086 | 2.3
0.0867 | 2.2
0.0874 | 2.1
0.0881 | 2.2
0.0887 | 2.1
0.0894 | 2
0.0901 | 1.9
0.0908 | 1.9
0.0915 | 1.9
0.0922 | 1.9
0.0929 | 1.8
0.0936 | 1.7
0.0942 | 1.7
0.0949 | 1.6
0.0956 | 1.6
0.0963 | 1.5
0.097 | 1.5
0.0977 | 1.5
0.0984 | 1.4
0.0991 | 1.4
0.0998 | 1.3
0.1 | 1.3
0.102 | 1.2
0.103 | 1.1
0.104 | 1.1
0.106 | 1
0.107 | 1
0.109 | 0.96
0.11 | 0.89
0.112 | 0.87
0.113 | 0.83
0.115 | 0.79
0.116 | 0.75
0.118 | 0.72
0.119 | 0.67
0.121 | 0.68
0.122 | 0.63
0.124 | 0.61
0.125 | 0.59
0.126 | 0.56
0.128 | 0.54
0.129 | 0.51
0.131 | 0.49
0.132 | 0.48
0.134 | 0.46
0.135 | 0.46
0.137 | 0.42
0.138 | 0.41
0.14 | 0.4
0.141 | 0.38
0.143 | 0.37
0.144 | 0.36
0.146 | 0.35
0.147 | 0.33
0.148 | 0.33
0.15 | 0.32
0.151 | 0.32
0.153 | 0.3
0.154 | 0.28
0.156 | 0.28
0.157 | 0.27
0.159 | 0.26
0.16 | 0.25
0.162 | 0.25
0.163 | 0.24
0.165 | 0.23
0.166 | 0.24
0.168 | 0.23
0.169 | 0.21
0.17 | 0.21
0.172 | 0.21
0.173 | 0.2
0.175 | 0.2
0.176 | 0.19
0.178 | 0.18
0.179 | 0.18
0.181 | 0.18
0.182 | 0.17
0.184 | 0.18
0.185 | 0.16
0.187 | 0.17
0.188 | 0.16
0.19 | 0.15
0.191 | 0.15
0.193 | 0.14
0.194 | 0.14
0.195 | 0.14
0.197 | 0.14
0.198 | 0.13
0.2 | 0.14
0.201 | 0.13
0.203 | 0.13
0.204 | 0.13
0.206 | 0.12
0.207 | 0.12
0.209 | 0.12
0.21 | 0.11
0.212 | 0.11
0.213 | 0.12
0.215 | 0.11
0.216 | 0.11
0.217 | 0.1
0.219 | 0.11
0.22 | 0.1
0.222 | 0.1
0.223 | 0.1
0.225 | 0.095
0.226 | 0.097
0.228 | 0.09
0.229 | 0.094
0.231 | 0.094
0.232 | 0.088
0.234 | 0.088
0.235 | 0.089
0.237 | 0.086
0.238 | 0.083
0.239 | 0.083
0.241 | 0.081
0.242 | 0.083
0.244 | 0.082
0.245 | 0.081
0.247 | 0.08
0.248 | 0.078
0.25 | 0.072
0.251 | 0.071
0.253 | 0.075
0.254 | 0.075
0.256 | 0.073
0.257 | 0.067
0.259 | 0.071
0.26 | 0.071
0.261 | 0.071
0.263 | 0.069
0.264 | 0.069
0.266 | 0.07
0.267 | 0.066
0.269 | 0.066
0.27 | 0.062
0.272 | 0.062
0.273 | 0.063
0.275 | 0.062
0.276 | 0.062
0.278 | 0.061
0.279 | 0.062
0.281 | 0.059
0.282 | 0.058
0.283 | 0.059
0.285 | 0.056
0.286 | 0.059
0.288 | 0.057
0.289 | 0.058
0.291 | 0.055
0.292 | 0.056
0.294 | 0.057
0.295 | 0.055
0.297 | 0.053
0.298 | 0.055
0.3 | 0.055
0.301 | 0.051
0.303 | 0.053
0.304 | 0.051
0.305 | 0.052
0.307 | 0.051
0.308 | 0.049
0.31 | 0.05
0.311 | 0.05
0.313 | 0.048
0.314 | 0.048
0.316 | 0.048
0.317 | 0.046
0.319 | 0.049
0.32 | 0.047
0.322 | 0.048
0.323 | 0.048
0.325 | 0.047
0.326 | 0.046
0.328 | 0.046
0.329 | 0.045
0.33 | 0.046
0.332 | 0.047
0.333 | 0.045
0.335 | 0.044
0.336 | 0.043
0.338 | 0.044
0.339 | 0.041
0.341 | 0.044
0.342 | 0.044
0.344 | 0.045
0.345 | 0.043
0.347 | 0.044
0.348 | 0.045
0.35 | 0.04
0.351 | 0.043
0.352 | 0.044
0.354 | 0.042
0.355 | 0.042
0.357 | 0.042
0.358 | 0.041
0.36 | 0.04
0.361 | 0.042
0.363 | 0.04
0.364 | 0.041
0.366 | 0.042
0.367 | 0.04
0.369 | 0.04
0.37 | 0.039
0.372 | 0.037
0.373 | 0.039
0.374 | 0.04
0.376 | 0.04
0.377 | 0.039
0.379 | 0.037
0.38 | 0.039
0.382 | 0.037
0.383 | 0.04
0.385 | 0.039
0.386 | 0.038
0.388 | 0.038
0.389 | 0.038
0.391 | 0.038
0.392 | 0.037
0.394 | 0.037
0.395 | 0.033
0.396 | 0.038
0.398 | 0.037
0.393 | 0.039
0.397 | 0.04
0.401 | 0.039
0.405 | 0.039
0.409 | 0.038
0.413 | 0.039
0.417 | 0.039
0.421 | 0.039
0.425 | 0.038
0.429 | 0.039
0.433 | 0.039
0.437 | 0.039
0.441 | 0.039
0.445 | 0.038
0.449 | 0.039
0.453 | 0.04
0.457 | 0.038
0.461 | 0.039
0.465 | 0.039
0.469 | 0.039
0.473 | 0.039
0.477 | 0.038
0.481 | 0.039
0.485 | 0.04
0.489 | 0.039
0.492 | 0.039
0.496 | 0.039
0.5 | 0.041
0.504 | 0.04
0.508 | 0.04
0.512 | 0.041
0.516 | 0.04
0.52 | 0.04
0.524 | 0.041
0.528 | 0.042
0.532 | 0.042
0.536 | 0.042
0.54 | 0.042
0.544 | 0.042
0.548 | 0.042
0.552 | 0.042
0.556 | 0.043
0.56 | 0.042
0.564 | 0.044
0.568 | 0.043
0.572 | 0.043
0.576 | 0.044
0.58 | 0.044
0.584 | 0.044
0.588 | 0.045
0.592 | 0.045
0.596 | 0.046
0.6 | 0.045
0.604 | 0.047
0.608 | 0.046
0.612 | 0.046
0.616 | 0.046
0.62 | 0.047
0.624 | 0.048
0.628 | 0.048
0.632 | 0.049
0.636 | 0.049
0.64 | 0.048
0.644 | 0.048
0.648 | 0.049
0.652 | 0.05
0.656 | 0.05
0.66 | 0.051
0.664 | 0.051
0.668 | 0.051
0.672 | 0.052
0.676 | 0.053
0.68 | 0.052
0.684 | 0.054
0.688 | 0.053
0.691 | 0.054
0.695 | 0.055
0.699 | 0.056
0.703 | 0.055
0.707 | 0.056
0.711 | 0.058
0.715 | 0.058
0.719 | 0.059
0.723 | 0.059
0.727 | 0.06
0.731 | 0.06
0.735 | 0.062
0.739 | 0.062
0.743 | 0.063
0.747 | 0.064
0.751 | 0.064
0.755 | 0.065
0.759 | 0.066
0.763 | 0.068
0.767 | 0.068
0.771 | 0.068
0.775 | 0.068
0.779 | 0.07
0.783 | 0.071
0.787 | 0.072
0.791 | 0.072
0.795 | 0.072
0.799 | 0.074
0.803 | 0.074
0.807 | 0.075
0.811 | 0.076
0.815 | 0.077
0.819 | 0.078
0.823 | 0.078
0.827 | 0.08
0.831 | 0.08
0.835 | 0.08
0.839 | 0.081
0.843 | 0.082
0.847 | 0.081
0.851 | 0.082
0.855 | 0.084
0.859 | 0.084
0.863 | 0.086
0.867 | 0.088
0.871 | 0.087
0.875 | 0.086
0.879 | 0.084
0.883 | 0.085
0.886 | 0.086
0.89 | 0.092
0.894 | 0.094
0.898 | 0.092
0.902 | 0.092
0.906 | 0.086
0.91 | 0.086
0.914 | 0.089
0.918 | 0.09
0.922 | 0.09
0.926 | 0.09
0.93 | 0.09
0.934 | 0.09
0.938 | 0.092
0.942 | 0.091
0.946 | 0.092
0.95 | 0.092
0.954 | 0.093
0.958 | 0.097
0.962 | 0.1
0.966 | 0.11
0.97 | 0.11
0.974 | 0.11
0.978 | 0.095
0.982 | 0.089
0.986 | 0.092
0.99 | 0.098
0.994 | 0.11
0.998 | 0.12
1 | 0.12
1.01 | 0.11
1.01 | 0.091
1.01 | 0.087
1.02 | 0.091
1.02 | 0.097
1.03 | 0.099
1.03 | 0.1
1.03 | 0.098
1.04 | 0.098
1.04 | 0.1
1.05 | 0.1
1.05 | 0.099
1.05 | 0.099
1.06 | 0.1
1.06 | 0.098
1.07 | 0.1
1.07 | 0.1
1.07 | 0.1
1.08 | 0.1
1.08 | 0.099
1.09 | 0.1
1.09 | 0.1
1.09 | 0.1
1.1 | 0.1
1.1 | 0.1
1.11 | 0.1
1.11 | 0.1
1.11 | 0.1
1.12 | 0.1
1.12 | 0.1
1.13 | 0.1
1.13 | 0.1
1.13 | 0.1
1.14 | 0.1
1.14 | 0.1
1.15 | 0.1
1.15 | 0.1
1.15 | 0.1
1.16 | 0.1
1.16 | 0.1
1.17 | 0.1
1.17 | 0.1
1.17 | 0.1
1.18 | 0.1
1.18 | 0.1
1.18 | 0.11
1.19 | 0.1
1.19 | 0.1
1.2 | 0.1
1.2 | 0.1
1.2 | 0.1
1.21 | 0.1
1.21 | 0.1
1.22 | 0.11
1.22 | 0.11
1.22 | 0.11
1.23 | 0.12
1.23 | 0.14
1.24 | 0.13
1.24 | 0.11
1.24 | 0.1
1.25 | 0.11
1.25 | 0.12
1.26 | 0.16
1.26 | 0.26
1.26 | 0.46
1.27 | 0.59
1.27 | 0.53
1.28 | 0.26
1.28 | 0.061
1.28 | 0.031
1.29 | 0.075
1.29 | 0.1
1.3 | 0.11
1.3 | 0.11
1.3 | 0.11
1.31 | 0.11
1.31 | 0.11
1.32 | 0.1
1.32 | 0.1
1.32 | 0.1
1.33 | 0.1
1.33 | 0.1
1.34 | 0.1
1.34 | 0.1
1.34 | 0.1
1.35 | 0.1
1.35 | 0.1
1.36 | 0.1
1.36 | 0.1
1.36 | 0.1
1.37 | 0.11
1.37 | 0.1
1.38 | 0.1
1.38 | 0.1
1.38 | 0.1
1.39 | 0.1
1.39 | 0.1
1.4 | 0.11
1.4 | 0.12
1.4 | 0.11
1.41 | 0.1
1.41 | 0.098
1.42 | 0.098
1.42 | 0.099
1.42 | 0.1
1.43 | 0.11
1.43 | 0.099
1.44 | 0.097
1.44 | 0.094
1.44 | 0.096
1.45 | 0.1
1.45 | 0.11
1.46 | 0.12
1.46 | 0.14
1.46 | 0.14
1.47 | 0.12
1.47 | 0.095
1.48 | 0.082
1.48 | 0.084
1.48 | 0.092
1.49 | 0.094
1.49 | 0.089
1.5 | 0.093
1.5 | 0.09
1.5 | 0.091
1.51 | 0.092
1.51 | 0.095
1.52 | 0.13
1.52 | 0.21
1.52 | 0.28
1.53 | 0.25
1.53 | 0.17
1.54 | 0.15
1.54 | 0.21
1.54 | 0.22
1.55 | 0.11
1.55 | 0.046
1.56 | 0.034
1.56 | 0.084
1.56 | 0.076
1.57 | 0.036
1.57 | -0.069
1.57 | -0.089
1.58 | -0.055