## Sheet1
Experimental Procedure | Solvent mixing in p-xylene at high temperature was used to disperse the nanofillers in PE. 10 wt% C18-g- silica NPs were first dispersed in 10 mL p-xylene and sonicated for 10 min. 250 mg of PE and 0.5 wt% Irganox101 were added to the solution. The mixture was then moved to an oil bath and stirred vigorously for 1 h at 135 oC. The samples were quickly quenched with liquid N2 and freeze dried at room temperature under vacuum for 24 h. Liquid N2 quenching was performed to maintain the uniform NP dispersion during the transition to a solid. The resulting samples were then hot pressed for further crystallization and characterization. The samples were prepared undergoing one of two processes to affect NP dispersion: isothermal crystallization (slow crystallization process, attempting to align NPs) or non-isothermal crystallization (fast crystallization process, quenching the NPs dispersion achieved in the melt state). Isothermal crystallization samples preparation: Crystallization of the samples was conducted in either an oil bath with an aluminum boat or a differential scanning calorimetry at a specified temperature. When using an oil bath, the samples were first heated to 160 °C for 152 kDa systems (140 °C for 4 kDa systems) in the vacuum oven to stabilize for half an hour and then quickly transferred to the oil bath with a prespecified equilibrate crystallization temperature. After crystallization, the aluminum boat was taken from the oil bath and cooled to room temperature quickly. Non-isothermal crystallization (quenched) samples preparation: Crystallization of the samples was conducted in a vacuum oven. The samples were first heated to 160 °C for 152 kDa systems (140 °C for 4 kDa systems) in the vacuum oven to stabilize for half an hour and then quickly taken out and quenched to room temperature. The resulting samples (isothermal/non-isothermal crystallization samples) were then stored in a desiccator for morphology and property characterization.
Processing method # | SolutionProcessing
Additive # | Description/Fixed Value | Unit | Note
Additive - description | 10 wt% C18-g-silica NPs were first dispersed in 10 mL p-xylene and sonicated for 10 min.
Additive - additive | C18-g-silica NP
Additive - amount | 10 | wt%
Solvent # | Name | Value | Unit
Solvent - solvent amount | p-xylene | 10 | mL
Additive # | Description/Fixed Value | Unit | Note
Additive - description | 250 mg of PE and 0.5 wt% Irganox101 were added to the solution.
Additive - additive | PE
Additive - amount | 250 | mg
Additive # | Description/Fixed Value | Unit | Note
Additive - description | 250 mg of PE and 0.5 wt% Irganox101 were added to the solution.
Additive - additive | Irganox101
Additive - amount | 0.5 | wt%
Mixing # | Description/Fixed Value | Unit | Note
Mixing - description | The mixture was then moved to an oil bath and stirred vigorously for 1 h at 135 oC.
Mixing - mixer
Mixing - method | stirring
Mixing - RPM
Mixing - time | 1 | hours
Mixing - temperature | 135 | Celsius
| Name | Value | Unit
Mixing - chemical used # | p-xylene
Cooling # | Description/Fixed Value | Unit | Note
Cooling - description | The samples were quickly quenched with liquid N2 and freeze dried at room temperature under vacuum for 24 h.
Cooling - temperature
Cooling - time | 24 | hours
Cooling - pressure
Mode
Cooling - ambient condition
Molding # | Description/Fixed Value | Unit | Note
Molding - description
Molding - mode | hot-pressing
Molding - temperature
Molding - time
Molding - pressure
Mode
Molding - ambient condition
Heating # | Description/Fixed Value | Unit | Note
Heating - description
Heating - temperature | 140 | Celsius
Heating - time | 30 | minutes
Heating - pressure
Mode
Heating - ambient condition | vacuum