## Sheet1
| Quenched 152k PE |  |  |  | 128C Iso 152k PE |  |  | Quenched 152k PE/NP | [5 empty] | 128C Iso 152k PE/NP
Freq. [Hz] | Eps' | Eps'' |  | Freq. [Hz] | Eps' | Eps'' |  | Freq. [Hz] | Eps' | Eps'' |  |  |  | Freq. [Hz] | Eps' | Eps''
99996 | 2.3586 | 0.00050883 | -- | 99996 | 2.2846 | 0.00058235 |  | 99996 | 2.4498 | 0.00169 |  |  |  | 99996 | 2.4053 | 0.0011
79430 | 2.3587 | 0.00048619 | -- | 79430 | 2.285 | 0.00052684 |  | 79430 | 2.45 | 0.00161 |  |  |  | 79430 | 2.4057 | 0.00109
63093 | 2.3588 | 0.00043884 | -- | 63093 | 2.285 | 0.00047756 |  | 63093 | 2.4502 | 0.00154 |  |  |  | 63093 | 2.4056 | 0.00107
50116 | 2.3589 | 0.00042171 | -- | 50116 | 2.2852 | 0.00047432 |  | 50116 | 2.4503 | 0.00148 |  |  |  | 50116 | 2.4058 | 0.00106
39809 | 2.3589 | 0.00043845 | -- | 39809 | 2.2853 | 0.00044344 |  | 39809 | 2.4505 | 0.00147 |  |  |  | 39809 | 2.4061 | 0.00106
31621 | 2.3591 | 0.00042409 | -- | 31621 | 2.2854 | 0.00044273 |  | 31621 | 2.4507 | 0.00145 |  |  |  | 31621 | 2.4068 | 0.00107
25117 | 2.3591 | 0.00039283 | -- | 25117 | 2.2859 | 0.00042285 |  | 25117 | 2.4508 | 0.00143 |  |  |  | 25117 | 2.4067 | 0.00108
19951 | 2.3592 | 0.00039934 | -- | 19951 | 2.286 | 0.00041983 |  | 19951 | 2.4509 | 0.0014 |  |  |  | 19951 | 2.4066 | 0.00108
15848 | 2.3594 | 0.00037436 | -- | 15848 | 2.286 | 0.00039963 |  | 15848 | 2.4512 | 0.00138 |  |  |  | 15848 | 2.4066 | 0.00108
12588 | 2.3596 | 0.00036946 | -- | 12588 | 2.286 | 0.00039724 |  | 12588 | 2.4514 | 0.00138 |  |  |  | 12588 | 2.4067 | 0.00106
9999.3 | 2.3596 | 0.00038366 | -- | 9999.3 | 2.2862 | 0.00038726 |  | 9999.3 | 2.4515 | 0.00134 |  |  |  | 9999.3 | 2.4069 | 0.00109
7942.7 | 2.3598 | 0.00037515 | -- | 7942.7 | 2.2867 | 0.00036282 |  | 7942.7 | 2.4516 | 0.00133 |  |  |  | 7942.7 | 2.4074 | 0.00104
6309.1 | 2.3598 | 0.00035763 | -- | 6309.1 | 2.2867 | 0.00037698 |  | 6309.1 | 2.4518 | 0.0013 |  |  |  | 6309.1 | 2.4074 | 0.00109
5011.5 | 2.3599 | 0.00034707 | -- | 5011.5 | 2.2868 | 0.00035636 |  | 5011.5 | 2.452 | 0.00131 |  |  |  | 5011.5 | 2.4074 | 0.00106
3980.7 | 2.3599 | 0.00034984 | -- | 3980.7 | 2.2869 | 0.00037487 |  | 3980.7 | 2.4522 | 0.00129 |  |  |  | 3980.7 | 2.4074 | 0.00106
3162 | 2.36 | 0.00033611 | -- | 3162 | 2.287 | 0.00032888 |  | 3162 | 2.4524 | 0.00132 |  |  |  | 3162 | 2.4082 | 0.00107
2511.6 | 2.3602 | 0.0003496 | -- | 2511.6 | 2.2875 | 0.00034439 |  | 2511.6 | 2.4525 | 0.00131 |  |  |  | 2511.6 | 2.4083 | 0.00109
1995.1 | 2.3603 | 0.00035851 | -- | 1995.1 | 2.2874 | 0.00032123 |  | 1995.1 | 2.4526 | 0.00131 |  |  |  | 1995.1 | 2.4083 | 0.0011
1584.7 | 2.3604 | 0.00031521 | -- | 1584.7 | 2.2874 | 0.00033684 |  | 1584.7 | 2.4529 | 0.00132 |  |  |  | 1584.7 | 2.4084 | 0.00111
1258.8 | 2.3604 | 0.00035488 | -- | 1258.8 | 2.2874 | 0.00037867 |  | 1258.8 | 2.4531 | 0.00135 |  |  |  | 1258.8 | 2.4082 | 0.0011
999.89 | 2.3604 | 0.00033326 | -- | 999.89 | 2.2876 | 0.00034231 |  | 999.89 | 2.4533 | 0.00133 |  |  |  | 999.89 | 2.4084 | 0.00109
794.24 | 2.3605 | 0.00029474 | -- | 794.24 | 2.2878 | 0.00033555 |  | 794.24 | 2.4535 | 0.00131 |  |  |  | 794.24 | 2.4084 | 0.0011
630.88 | 2.3605 | 0.00031295 | -- | 630.88 | 2.2878 | 0.00022248 |  | 630.88 | 2.4536 | 0.00133 |  |  |  | 630.88 | 2.4087 | 0.00107
501.13 | 2.3604 | 0.00044564 | -- | 501.13 | 2.2881 | 0.00031169 |  | 501.13 | 2.4538 | 0.00133 |  |  |  | 501.13 | 2.4089 | 0.0011
398.06 | 2.3604 | 0.00069643 | -- | 398.06 | 2.2885 | 0.00033445 |  | 398.06 | 2.4538 | 0.00136 |  |  |  | 398.06 | 2.4093 | 0.00112
316.19 | 2.3607 | 0.00022046 | -- | 316.19 | 2.2883 | 0.00035643 |  | 316.19 | 2.4541 | 0.00142 |  |  |  | 316.19 | 2.4096 | 0.00115
251.16 | 2.3606 | 0.00036531 | -- | 251.16 | 2.2884 | 0.00041694 |  | 251.16 | 2.4543 | 0.00147 |  |  |  | 251.16 | 2.4092 | 0.00116
199.5 | 2.3609 | 0.00069571 | -- | 199.5 | 2.2884 | 0.00029932 |  | 199.5 | 2.4554 | 0.00243 |  |  |  | 199.5 | 2.4094 | 0.00118
158.47 | 2.3611 | 0.00043976 | -- | 158.47 | 2.2886 | 0.00046804 |  | 158.47 | 2.4544 | 0.00171 |  |  |  | 158.47 | 2.4097 | 0.00119
125.87 | 2.3612 | 0.0001495 | -- | 125.87 | 2.2887 | 0.00041278 |  | 125.87 | 2.4547 | 0.00125 |  |  |  | 125.87 | 2.41 | 0.00122
99.986 | 2.3612 | 0.00037191 | -- | 99.986 | 2.2889 | 0.00044001 |  | 99.986 | 2.4549 | 0.00176 |  |  |  | 99.986 | 2.4102 | 0.0013
79.421 | 2.3602 | 0.0007345 | -- | 79.421 | 2.289 | 0.00044718 |  | 79.421 | 2.455 | 0.00147 |  |  |  | 79.421 | 2.4103 | 0.00135
63.086 | 2.3614 | 0.00053034 | -- | 63.086 | 2.2892 | 0.00047963 |  | 63.086 | 2.4555 | 0.00196 |  |  |  | 63.086 | 2.4105 | 0.00133
50.111 | 2.3616 | 0.00091671 | -- | 50.111 | 2.2894 | 0.00060996 |  | 50.111 | 2.4553 | 0.00144 |  |  |  | 50.111 | 2.4108 | 0.00133
39.804 | 2.3614 | 0.0009628 | -- | 39.804 | 2.2898 | 0.00063034 |  | 39.804 | 2.4561 | 0.00162 |  |  |  | 39.804 | 2.411 | 0.00143
31.618 | 2.3614 | 0.00075207 | -- | 31.618 | 2.2897 | 0.00069128 |  | 31.618 | 2.4564 | 0.00212 |  |  |  | 31.618 | 2.4113 | 0.00157
25.115 | 2.3615 | 0.00136 | -- | 25.115 | 2.2898 | 0.00075164 |  | 25.115 | 2.4569 | 0.00306 |  |  |  | 25.115 | 2.4112 | 0.00169
19.949 | 2.3616 | 0.00133 | -- | 19.949 | 2.29 | 0.00089581 |  | 19.949 | 2.4564 | 0.00274 |  |  |  | 19.949 | 2.4115 | 0.00181
15.846 | 2.3622 | 0.00092447 | -- | 15.846 | 2.29 | 0.00097146 |  | 15.846 | 2.4563 | 0.0033 |  |  |  | 15.846 | 2.4117 | 0.00193
12.587 | 2.3622 | 0.00139 | -- | 12.587 | 2.2903 | 0.00119 |  | 12.587 | 2.4575 | 0.00348 |  |  |  | 12.587 | 2.412 | 0.00215
9.9982 | 2.3621 | 0.00182 | -- | 9.9982 | 2.2907 | 0.00155 |  | 9.9982 | 2.458 | 0.00342 |  |  |  | 9.9982 | 2.4123 | 0.00217
7.9418 | 2.3624 | 0.00146 | -- | 7.9418 | 2.2908 | 0.00153 |  | 7.9418 | 2.458 | 0.0047 |  |  |  | 7.9418 | 2.4126 | 0.00245
6.3084 | 2.3632 | 0.00207 | -- | 6.3084 | 2.2912 | 0.00157 |  | 6.3084 | 2.4586 | 0.00426 |  |  |  | 6.3084 | 2.413 | 0.00254
5.0109 | 2.3631 | 0.0018 | -- | 5.0109 | 2.2915 | 0.00186 |  | 5.0109 | 2.4595 | 0.00443 |  |  |  | 5.0109 | 2.4135 | 0.00267
3.9803 | 2.3634 | 0.00247 | -- | 3.9803 | 2.2922 | 0.00186 |  | 3.9803 | 2.4599 | 0.005 |  |  |  | 3.9803 | 2.4141 | 0.00302
3.1616 | 2.3641 | 0.00275 | -- | 3.1616 | 2.2923 | 0.00225 |  | 3.1616 | 2.4606 | 0.00569 |  |  |  | 3.1616 | 2.4149 | 0.00292
2.5114 | 2.3645 | 0.00303 | -- | 2.5114 | 2.2928 | 0.00262 |  | 2.5114 | 2.4616 | 0.00592 |  |  |  | 2.5114 | 2.4151 | 0.00304
1.9949 | 2.3655 | 0.00399 | -- | 1.9949 | 2.2931 | 0.00244 |  | 1.9949 | 2.4629 | 0.00651 |  |  |  | 1.9949 | 2.4153 | 0.00261
1.5846 | 2.3655 | 0.00308 | -- | 1.5846 | 2.2939 | 0.00284 |  | 1.5846 | 2.4634 | 0.00688 |  |  |  | 1.5846 | 2.4158 | 0.00352
1.2587 | 2.3657 | 0.00376 | -- | 1.2587 | 2.2941 | 0.00284 |  | 1.2587 | 2.4644 | 0.00743 |  |  |  | 1.2587 | 2.4163 | 0.00349
0.99978 | 2.3663 | 0.00334 | -- | 0.99978 | 2.2947 | 0.0033 |  | 0.99978 | 2.465 | 0.00725 |  |  |  | 0.99978 | 2.417 | 0.00358
0.79415 | 2.3667 | 0.00411 | -- | 0.79415 | 2.2956 | 0.00342 |  | 0.79415 | 2.4662 | 0.00782 |  |  |  | 0.79415 | 2.4173 | 0.00368
0.63082 | 2.3673 | 0.00434 | -- | 0.63082 | 2.2958 | 0.00393 |  | 0.63082 | 2.4673 | 0.00858 |  |  |  | 0.63082 | 2.418 | 0.00396
0.50107 | 2.3685 | 0.00505 | -- | 0.50107 | 2.297 | 0.00415 |  | 0.50107 | 2.4686 | 0.00877 |  |  |  | 0.50107 | 2.4186 | 0.00396
0.39802 | 2.3695 | 0.00531 | -- | 0.39802 | 2.2979 | 0.00444 |  | 0.39802 | 2.4703 | 0.00962 |  |  |  | 0.39802 | 2.4199 | 0.00414
0.31615 | 2.3699 | 0.00544 | -- | 0.31615 | 2.2989 | 0.00439 |  | 0.31615 | 2.4718 | 0.00973 |  |  |  | 0.31615 | 2.4202 | 0.00425
0.25113 | 2.3716 | 0.00566 | -- | 0.25113 | 2.2992 | 0.00442 |  | 0.25113 | 2.4732 | 0.01049 |  |  |  | 0.25113 | 2.4213 | 0.00423
0.19948 | 2.3726 | 0.00638 | -- | 0.19948 | 2.3008 | 0.00556 |  | 0.19948 | 2.4741 | 0.01058 |  |  |  | 0.19948 | 2.4217 | 0.00431
0.15845 | 2.3736 | 0.00629 | -- | 0.15845 | 2.3026 | 0.00412 |  | 0.15845 | 2.476 | 0.01125 |  |  |  | 0.15845 | 2.4223 | 0.00469
0.12586 | 2.3745 | 0.00677 | -- | 0.12586 | 2.3036 | 0.00562 |  | 0.12586 | 2.4776 | 0.01185 |  |  |  | 0.12586 | 2.4236 | 0.00503
0.09997 | 2.3763 | 0.00662 | -- | 0.09997 | 2.3056 | 0.00664 |  | 0.09998 | 2.4796 | 0.01341 |  |  |  | 0.09997 | 2.4245 | 0.00518
-- |  | 0.00831 | -- |  |  |  | -- | -- | -- | -- | -- | -- | -- | -- | -- | -- | -- | -- | --
-- |  | 0.00677 | -- |  |  |  | -- | -- | -- | -- | -- | -- | -- | -- | -- | -- | -- | -- | --
-- |  | 0.00786 | -- |  |  |  | -- | -- | -- | -- | -- | -- | -- | -- | -- | -- | -- | -- | --
-- |  | 0.00686 | -- |  |  |  | -- | -- | -- | -- | -- | -- | -- | -- | -- | -- | -- | -- | --
-- |  | 0.00715 | -- |  |  |  | -- | -- | -- | -- | -- | -- | -- | -- | -- | -- | -- | -- | --
-- |  | 0.0075 | -- |  |  |  | -- | -- | -- | -- | -- | -- | -- | -- | -- | -- | -- | -- | --
-- |  | 0.00606 | -- |  |  |  | -- | -- | -- | -- | -- | -- | -- | -- | -- | -- | -- | -- | --
-- |  | 0.00403 | -- |  |  |  | -- | -- | -- | -- | -- | -- | -- | -- | -- | -- | -- | -- | --
-- |  | 0.00491 | -- |  |  |  | -- | -- | -- | -- | -- | -- | -- | -- | -- | -- | -- | -- | --
-- |  | 0.00539 | -- |  |  |  | -- | -- | -- | -- | -- | -- | -- | -- | -- | -- | -- | -- | --
--
--
--
--
--
--
--
--
--
--