## Sheet1
Quenched 4k PE/NP |  |  | 105C Iso 4k PE/NP |  |  | Quenched 4k PE |  |  | 105C Iso 4k PE
Freq. [Hz] | Eps' | Eps'' | Freq. [Hz] | Eps' | Eps'' | Freq. [Hz] | Eps' | Eps'' | Freq. [Hz] | Eps' | Eps''
1000000 | 2.6041 | 0.01998 | 1000000 | 2.6472 | 0.01869 | 1000000 | 2.6138 | 0.0153 | 1000000 | 2.5401 | 0.01311
794330 | 2.6065 | 0.01936 | 794330 | 2.6494 | 0.01831 | 794330 | 2.6149 | 0.01454 | 794330 | 2.5415 | 0.01272
630950 | 2.6076 | 0.0186 | 630950 | 2.6505 | 0.01774 | 630950 | 2.6154 | 0.01389 | 630950 | 2.5417 | 0.01233
501180 | 2.6106 | 0.01825 | 501180 | 2.6536 | 0.01752 | 501180 | 2.6185 | 0.01347 | 501180 | 2.5435 | 0.01213
398100 | 2.6137 | 0.01779 | 398100 | 2.6567 | 0.01721 | 398100 | 2.6208 | 0.01305 | 398100 | 2.5457 | 0.01189
316220 | 2.616 | 0.01712 | 316220 | 2.659 | 0.01666 | 316220 | 2.6223 | 0.01245 | 316220 | 2.547 | 0.01141
251180 | 2.6182 | 0.01656 | 251180 | 2.6612 | 0.01618 | 251180 | 2.6238 | 0.01195 | 251180 | 2.5484 | 0.01102
199520 | 2.6205 | 0.0161 | 199520 | 2.6635 | 0.01579 | 199520 | 2.6254 | 0.01151 | 199520 | 2.5498 | 0.0107
158480 | 2.6228 | 0.01568 | 158480 | 2.6657 | 0.01545 | 158480 | 2.6268 | 0.01113 | 158480 | 2.5512 | 0.0104
125890 | 2.6249 | 0.01534 | 125890 | 2.6679 | 0.01514 | 125890 | 2.6283 | 0.01084 | 125890 | 2.5527 | 0.01016
99996 | 2.6272 | 0.01502 | 99996 | 2.6702 | 0.01486 | 99996 | 2.6299 | 0.01055 | 99996 | 2.554 | 0.00994
79430 | 2.6294 | 0.01474 | 79430 | 2.6724 | 0.01465 | 79430 | 2.6315 | 0.01028 | 79430 | 2.5554 | 0.00974
63093 | 2.6317 | 0.01451 | 63093 | 2.6746 | 0.01444 | 63093 | 2.633 | 0.01005 | 63093 | 2.5569 | 0.0096
50116 | 2.6339 | 0.01427 | 50116 | 2.6768 | 0.01421 | 50116 | 2.6344 | 0.00989 | 50116 | 2.5582 | 0.00944
39809 | 2.636 | 0.01412 | 39809 | 2.6789 | 0.01408 | 39809 | 2.6358 | 0.00974 | 39809 | 2.5595 | 0.00936
31621 | 2.6381 | 0.01397 | 31621 | 2.681 | 0.01393 | 31621 | 2.6372 | 0.00959 | 31621 | 2.5608 | 0.00925
25117 | 2.6402 | 0.0138 | 25117 | 2.6831 | 0.01379 | 25117 | 2.6387 | 0.00946 | 25117 | 2.5622 | 0.00918
19951 | 2.6422 | 0.01368 | 19951 | 2.6852 | 0.01368 | 19951 | 2.6402 | 0.00935 | 19951 | 2.5635 | 0.00911
15848 | 2.6443 | 0.01354 | 15848 | 2.6873 | 0.01356 | 15848 | 2.6415 | 0.00924 | 15848 | 2.5649 | 0.00908
12588 | 2.6462 | 0.01345 | 12588 | 2.6892 | 0.01344 | 12588 | 2.6428 | 0.00916 | 12588 | 2.5662 | 0.00905
9999.3 | 2.6483 | 0.01338 | 9999.3 | 2.6913 | 0.01336 | 9999.3 | 2.6443 | 0.00908 | 9999.3 | 2.5674 | 0.00903
7942.7 | 2.6503 | 0.01331 | 7942.7 | 2.6933 | 0.0133 | 7942.7 | 2.6457 | 0.00902 | 7942.7 | 2.5688 | 0.00903
6309.1 | 2.6523 | 0.0133 | 6309.1 | 2.6954 | 0.01327 | 6309.1 | 2.6471 | 0.00898 | 6309.1 | 2.5701 | 0.00907
5011.5 | 2.6543 | 0.01326 | 5011.5 | 2.6973 | 0.01321 | 5011.5 | 2.6484 | 0.00896 | 5011.5 | 2.5713 | 0.00912
3980.7 | 2.6562 | 0.01329 | 3980.7 | 2.6992 | 0.01325 | 3980.7 | 2.6495 | 0.00898 | 3980.7 | 2.5725 | 0.00918
3162 | 2.6581 | 0.01335 | 3162 | 2.7012 | 0.01327 | 3162 | 2.6509 | 0.00901 | 3162 | 2.5738 | 0.0093
2511.6 | 2.6601 | 0.01342 | 2511.6 | 2.7032 | 0.01334 | 2511.6 | 2.6523 | 0.00905 | 2511.6 | 2.5752 | 0.00939
1995.1 | 2.6621 | 0.01354 | 1995.1 | 2.7052 | 0.01342 | 1995.1 | 2.6537 | 0.00913 | 1995.1 | 2.5766 | 0.00954
1584.7 | 2.6641 | 0.01369 | 1584.7 | 2.7073 | 0.01346 | 1584.7 | 2.6551 | 0.00921 | 1584.7 | 2.5781 | 0.0097
1258.8 | 2.6662 | 0.01382 | 1258.8 | 2.7093 | 0.0136 | 1258.8 | 2.6564 | 0.00931 | 1258.8 | 2.5796 | 0.00985
999.89 | 2.6683 | 0.01403 | 999.89 | 2.7113 | 0.01376 | 999.89 | 2.6579 | 0.00937 | 999.89 | 2.5811 | 0.01002
794.24 | 2.6704 | 0.01426 | 794.24 | 2.7134 | 0.01391 | 794.24 | 2.6593 | 0.00949 | 794.24 | 2.5826 | 0.01022
630.88 | 2.6724 | 0.01451 | 630.88 | 2.7156 | 0.01399 | 630.88 | 2.6608 | 0.00959 | 630.88 | 2.5841 | 0.01039
501.13 | 2.6747 | 0.01479 | 501.13 | 2.7177 | 0.01425 | 501.13 | 2.6623 | 0.00971 | 501.13 | 2.5856 | 0.01059
398.06 | 2.6767 | 0.01512 | 398.06 | 2.7197 | 0.01446 | 398.06 | 2.6636 | 0.00988 | 398.06 | 2.587 | 0.01085
316.19 | 2.6791 | 0.01544 | 316.19 | 2.7219 | 0.01471 | 316.19 | 2.665 | 0.01001 | 316.19 | 2.5886 | 0.01118
251.16 | 2.6814 | 0.01577 | 251.16 | 2.7242 | 0.01493 | 251.16 | 2.6666 | 0.01017 | 251.16 | 2.5902 | 0.01147
199.5 | 2.6839 | 0.01612 | 199.5 | 2.7264 | 0.01514 | 199.5 | 2.6682 | 0.01027 | 199.5 | 2.5919 | 0.01175
158.47 | 2.6864 | 0.01642 | 158.47 | 2.7288 | 0.01531 | 158.47 | 2.67 | 0.0104 | 158.47 | 2.5937 | 0.01208
125.87 | 2.689 | 0.01674 | 125.87 | 2.7312 | 0.01551 | 125.87 | 2.6716 | 0.01047 | 125.87 | 2.5956 | 0.01235
99.986 | 2.6916 | 0.01701 | 99.986 | 2.7335 | 0.01568 | 99.986 | 2.6732 | 0.01044 | 99.986 | 2.5975 | 0.01265
79.421 | 2.695 | 0.01721 | 79.421 | 2.736 | 0.01586 | 79.421 | 2.6749 | 0.01046 | 79.421 | 2.5994 | 0.01291
63.086 | 2.6971 | 0.01731 | 63.086 | 2.7384 | 0.01596 | 63.086 | 2.6766 | 0.0104 | 63.086 | 2.6015 | 0.01309
50.111 | 2.6998 | 0.01744 | 50.111 | 2.741 | 0.01606 | 50.111 | 2.6782 | 0.01032 | 50.111 | 2.6037 | 0.01316
39.804 | 2.7024 | 0.01742 | 39.804 | 2.7433 | 0.01618 | 39.804 | 2.6798 | 0.01015 | 39.804 | 2.6057 | 0.01319
31.618 | 2.705 | 0.01737 | 31.618 | 2.7458 | 0.01617 | 31.618 | 2.6814 | 0.00995 | 31.618 | 2.6078 | 0.0131
25.115 | 2.7077 | 0.01717 | 25.115 | 2.7483 | 0.01614 | 25.115 | 2.6829 | 0.00975 | 25.115 | 2.61 | 0.01289
19.949 | 2.7104 | 0.01704 | 19.949 | 2.7508 | 0.01621 | 19.949 | 2.6844 | 0.00959 | 19.949 | 2.6121 | 0.01257
15.846 | 2.7129 | 0.01679 | 15.846 | 2.7532 | 0.01615 | 15.846 | 2.6859 | 0.00933 | 15.846 | 2.6141 | 0.0121
12.587 | 2.7153 | 0.01662 | 12.587 | 2.7557 | 0.01602 | 12.587 | 2.6873 | 0.00918 | 12.587 | 2.616 | 0.01181
9.9982 | 2.7177 | 0.01642 | 9.9982 | 2.7581 | 0.01585 | 9.9982 | 2.6885 | 0.00889 | 9.9982 | 2.6178 | 0.01115
7.9418 | 2.72 | 0.01634 | 7.9418 | 2.7603 | 0.01583 | 7.9418 | 2.6898 | 0.00893 | 7.9418 | 2.6193 | 0.01065
6.3084 | 2.7222 | 0.01622 | 6.3084 | 2.7626 | 0.01562 | 6.3084 | 2.6912 | 0.00865 | 6.3084 | 2.6208 | 0.00998
5.0109 | 2.7243 | 0.01639 | 5.0109 | 2.7648 | 0.01576 | 5.0109 | 2.6924 | 0.00869 | 5.0109 | 2.6221 | 0.00972
3.9803 | 2.7261 | 0.0168 | 3.9803 | 2.7668 | 0.01588 | 3.9803 | 2.6934 | 0.00861 | 3.9803 | 2.6234 | 0.0092
3.1616 | 2.7285 | 0.01731 | 3.1616 | 2.769 | 0.01606 | 3.1616 | 2.6947 | 0.00876 | 3.1616 | 2.6246 | 0.00878
2.5114 | 2.7305 | 0.01789 | 2.5114 | 2.7713 | 0.01659 | 2.5114 | 2.6961 | 0.00897 | 2.5114 | 2.6258 | 0.0084
1.9949 | 2.7331 | 0.01868 | 1.9949 | 2.7734 | 0.01723 | 1.9949 | 2.6975 | 0.00912 | 1.9949 | 2.627 | 0.0085
1.5846 | 2.7354 | 0.02009 | 1.5846 | 2.7753 | 0.01779 | 1.5846 | 2.6982 | 0.00938 | 1.5846 | 2.6279 | 0.0082
1.2587 | 2.7374 | 0.02105 | 1.2587 | 2.7778 | 0.01867 | 1.2587 | 2.7002 | 0.00992 | 1.2587 | 2.6286 | 0.00778
0.99978 | 2.7405 | 0.02266 | 0.99978 | 2.7803 | 0.01975 | 0.99978 | 2.7011 | 0.01025 | 0.99978 | 2.6299 | 0.00773
0.79415 | 2.7431 | 0.02458 | 0.79415 | 2.7827 | 0.02113 | 0.79415 | 2.7023 | 0.01091 | 0.79415 | 2.6307 | 0.00929
0.63082 | 2.7465 | 0.0267 | 0.63082 | 2.7855 | 0.02285 | 0.63082 | 2.7037 | 0.01148 | 0.63082 | 2.6321 | 0.01005
0.50107 | 2.7502 | 0.02998 | 0.50107 | 2.7883 | 0.02506 | 0.50107 | 2.7064 | 0.01179 | 0.50107 | 2.6331 | 0.00933
0.39802 | 2.7543 | 0.03194 | 0.39802 | 2.7917 | 0.02686 | 0.39802 | 2.7073 | 0.01213 | 0.39802 | 2.6349 | 0.01024
0.31615 | 2.7586 | 0.03488 | 0.31615 | 2.7957 | 0.0297 | 0.31615 | 2.711 | 0.01286 | 0.31615 | 2.6357 | 0.01064
0.25113 | 2.7629 | 0.03829 | 0.25113 | 2.7992 | 0.03254 | 0.25113 | 2.7105 | 0.01378 | 0.25113 | 2.6371 | 0.01057
0.19948 | 2.7677 | 0.04141 | 0.19948 | 2.8041 | 0.03506 | 0.19948 | 2.7142 | 0.01265 | 0.19948 | 2.6396 | 0.01247
0.15845 | 2.774 | 0.04607 | 0.15845 | 2.8081 | 0.03935 | 0.15845 | 2.7149 | 0.01425 | 0.15845 | 2.6403 | 0.01281
0.12586 | 2.7815 | 0.05134 | 0.12586 | 2.8144 | 0.04397 | 0.12586 | 2.7198 | 0.01575 | 0.12586 | 2.6418 | 0.0143
0.09997 | 2.7877 | 0.05645 | 0.09997 | 2.8209 | 0.04852 | 0.09997 | 2.7225 | 0.01619 | 0.09998 | 2.6445 | 0.01393
0.07941 | 2.7965 | 0.06153 | 0.07941 | 2.8275 | 0.05412 | 0.07941 | 2.7237 | 0.01937 | 0.07941 | 2.6471 | 0.01451
0.06308 | 2.8063 | 0.06766 | 0.06308 | 2.8354 | 0.0601 | 0.06308 | 2.7275 | 0.01923 | 0.06308 | 2.6507 | 0.01575
0.0501 | 2.8148 | 0.07457 | 0.0501 | 2.8451 | 0.06688 | 0.0501 | 2.7294 | 0.01767 | 0.05011 | 2.6544 | 0.01741
0.0398 | 2.825 | 0.08089 | 0.0398 | 2.8549 | 0.07299 | 0.0398 | 2.7335 | 0.01861 | 0.0398 | 2.6568 | 0.0193
0.03161 | 2.8384 | 0.08632 | 0.03161 | 2.8677 | 0.082 | 0.03161 | 2.7356 | 0.01772 | 0.03161 | 2.6599 | 0.02067
0.02511 | 2.8536 | 0.09603 | 0.02511 | 2.8814 | 0.08952 | 0.02511 | 2.7423 | 0.01968 | 0.02511 | 2.6622 | 0.02046
0.01995 | 2.8713 | 0.10359 | 0.01995 | 2.8973 | 0.09856 | 0.01995 | 2.7464 | 0.0188 | 0.01995 | 2.6658 | 0.02216
0.01584 | 2.888 | 0.11213 | 0.01584 | 2.9151 | 0.10953 | 0.01584 | 2.7505 | 0.01963 | 0.01584 | 2.6694 | 0.02537
0.01259 | 2.9074 | 0.12112 | 0.01259 | 2.9346 | 0.12095 | 0.01259 | 2.7534 | 0.02024 | 0.01259 | 2.671 | 0.02771
0.01 | 2.9284 | 0.12821 | 0.01 | 2.9576 | 0.1328 | 0.01 | 2.7565 | 0.0182 | 0.01 | 2.6747 | 0.02876
[9 empty] | -- | -- | --
[9 empty] | -- | -- | --
[9 empty] | -- | -- | --
[9 empty] | -- | -- | --
[9 empty] | -- | -- | --
[9 empty] | -- | -- | --
[9 empty] | -- | -- | --
[9 empty] | -- | -- | --
[9 empty] | -- | -- | --
[9 empty] | -- | -- | --
[9 empty] | -- | -- | --
[9 empty] | -- | -- | --
[9 empty] | -- | -- | --
[9 empty] | -- | -- | --
[9 empty] | -- | -- | --
[9 empty] | -- | -- | --