## Sheet1
Frequency (Hz) | Loss Permittivity
1000000 | 0.0153
794330 | 0.01454
630950 | 0.01389
501180 | 0.01347
398100 | 0.01305
316220 | 0.01245
251180 | 0.01195
199520 | 0.01151
158480 | 0.01113
125890 | 0.01084
99996 | 0.01055
79430 | 0.01028
63093 | 0.01005
50116 | 0.00989
39809 | 0.00974
31621 | 0.00959
25117 | 0.00946
19951 | 0.00935
15848 | 0.00924
12588 | 0.00916
9999.3 | 0.00908
7942.7 | 0.00902
6309.1 | 0.00898
5011.5 | 0.00896
3980.7 | 0.00898
3162 | 0.00901
2511.6 | 0.00905
1995.1 | 0.00913
1584.7 | 0.00921
1258.8 | 0.00931
999.89 | 0.00937
794.24 | 0.00949
630.88 | 0.00959
501.13 | 0.00971
398.06 | 0.00988
316.19 | 0.01001
251.16 | 0.01017
199.5 | 0.01027
158.47 | 0.0104
125.87 | 0.01047
99.986 | 0.01044
79.421 | 0.01046
63.086 | 0.0104
50.111 | 0.01032
39.804 | 0.01015
31.618 | 0.00995
25.115 | 0.00975
19.949 | 0.00959
15.846 | 0.00933
12.587 | 0.00918
9.9982 | 0.00889
7.9418 | 0.00893
6.3084 | 0.00865
5.0109 | 0.00869
3.9803 | 0.00861
3.1616 | 0.00876
2.5114 | 0.00897
1.9949 | 0.00912
1.5846 | 0.00938
1.2587 | 0.00992
0.99978 | 0.01025
0.79415 | 0.01091
0.63082 | 0.01148
0.50107 | 0.01179
0.39802 | 0.01213
0.31615 | 0.01286
0.25113 | 0.01378
0.19948 | 0.01265
0.15845 | 0.01425
0.12586 | 0.01575
0.09997 | 0.01619
0.07941 | 0.01937
0.06308 | 0.01923
0.0501 | 0.01767
0.0398 | 0.01861
0.03161 | 0.01772
0.02511 | 0.01968
0.01995 | 0.0188
0.01584 | 0.01963
0.01259 | 0.02024
0.01 | 0.0182