## Sheet1
Frequency (Hz) | Loss Permittivity
1000000 | 0.01998
794330 | 0.01936
630950 | 0.0186
501180 | 0.01825
398100 | 0.01779
316220 | 0.01712
251180 | 0.01656
199520 | 0.0161
158480 | 0.01568
125890 | 0.01534
99996 | 0.01502
79430 | 0.01474
63093 | 0.01451
50116 | 0.01427
39809 | 0.01412
31621 | 0.01397
25117 | 0.0138
19951 | 0.01368
15848 | 0.01354
12588 | 0.01345
9999.3 | 0.01338
7942.7 | 0.01331
6309.1 | 0.0133
5011.5 | 0.01326
3980.7 | 0.01329
3162 | 0.01335
2511.6 | 0.01342
1995.1 | 0.01354
1584.7 | 0.01369
1258.8 | 0.01382
999.89 | 0.01403
794.24 | 0.01426
630.88 | 0.01451
501.13 | 0.01479
398.06 | 0.01512
316.19 | 0.01544
251.16 | 0.01577
199.5 | 0.01612
158.47 | 0.01642
125.87 | 0.01674
99.986 | 0.01701
79.421 | 0.01721
63.086 | 0.01731
50.111 | 0.01744
39.804 | 0.01742
31.618 | 0.01737
25.115 | 0.01717
19.949 | 0.01704
15.846 | 0.01679
12.587 | 0.01662
9.9982 | 0.01642
7.9418 | 0.01634
6.3084 | 0.01622
5.0109 | 0.01639
3.9803 | 0.0168
3.1616 | 0.01731
2.5114 | 0.01789
1.9949 | 0.01868
1.5846 | 0.02009
1.2587 | 0.02105
0.99978 | 0.02266
0.79415 | 0.02458
0.63082 | 0.0267
0.50107 | 0.02998
0.39802 | 0.03194
0.31615 | 0.03488
0.25113 | 0.03829
0.19948 | 0.04141
0.15845 | 0.04607
0.12586 | 0.05134
0.09997 | 0.05645
0.07941 | 0.06153
0.06308 | 0.06766
0.0501 | 0.07457
0.0398 | 0.08089
0.03161 | 0.08632
0.02511 | 0.09603
0.01995 | 0.10359
0.01584 | 0.11213
0.01259 | 0.12112
0.01 | 0.12821