## Sheet1
Frequency (Hz) | Tan delta
0.079 | 0.134
0.12521 | 0.1216
0.19844 | 0.11189
0.3145 | 0.10228
0.49846 | 0.084
0.79 | 0.0708
1.25207 | 0.06375
1.98439 | 0.05713
3.14505 | 0.04971
4.98456 | 0.04304
7.9 | 0.03606
12.5207 | 0.02812
19.8439 | 0.02688
31.4505 | 0.0239
49.8457 | 0.02092
79 | 0.02008