## Sheet1
| matrix Mw (kDa) | σ (chains/nm2) | NP loading (wt %) | crystallization process | Tm (°C) | Xc%
low Mw PE-1 | 4 |  | 0 | quenched | 106 | 41
low Mw PE-2 | 4 |  | 0 | isothermal crystallized (Tc = 103.5 °C) | 110 | 45
low Mw PE-3 | 4 |  | 0 | isothermal crystallized (Tc = 105 °C) | 111 | 47
low Mw PE/NP-1 | 4 | 1.3 | 10 | quenched | 106 | 40
low Mw PE/NP-2 | 4 | 1.3 | 10 | isothermal crystallized (Tc = 103.5 °C) | 109 | 43
low Mw PE/NP-3 | 4 | 1.3 | 10 | isothermal crystallized (Tc = 105 °C) | 110 | 46
high Mw PE-1 | 152 |  | 0 | quenched | 140 | 55
high Mw PE-2 | 152 |  | 0 | isothermal crystallized (Tc = 128 °C) | 142 | 57
high Mw PE-3 | 152 |  | 0 | isothermal crystallized (Tc = 129.5 °C) | 143 | 65
high Mw PE/NP-1 | 152 | 1.3 | 10 | quenched | 138 | 49
high Mw PE/NP-2 | 152 | 1.3 | 10 | isothermal crystallized (Tc = 128 °C) | 141 | 57
high Mw PE/NP-3 | 152 | 1.3 | 10 | isothermal crystallized (Tc = 129.5 °C) | 143 | 65