## Sheet1
Breakdown Voltage (kVACrms) | Probability of Failure (%)
30.0581268 | -2.8438172
34.9206795 | -1.9071864
36.6412669 | -1.3920394
37.0582799 | -1.0408029
42.2090108 | -0.7363978
44.9196578 | -0.4788244
52.0389494 | -0.2446667
59.2718439 | -0.0339247
59.7770556 | 0.18852509
61.492402 | 0.4226828
62.016541 | 0.68025627
62.1922449 | 1.0549086