## Sheet1
Breakdown Voltage (kVACrms) | Probability of Failure (%)
37.4800389 | -1.9774337
38.6647908 | -0.9822634
38.9943555 | -0.3734534
40.2269753 | 0.14169355
45.4308869 | 0.70367204