## Sheet1
Temperature (Celsius) | Damping factor
90.54594 | 0.03669335
92.02793 | 0.04730843
92.91372 | 0.0569099
93.87332 | 0.07236758
95.00068 | 0.09022568
95.6941 | 0.1156238
96.53067 | 0.1466626
97.41646 | 0.1891708
98.22843 | 0.2285388
99.0404 | 0.2790146
99.55711 | 0.3407104
100.4534 | 0.4241891
101.181 | 0.5086173
102.0668 | 0.6468142
103.1445 | 0.8243176
104.5027 | 1.036683
106.1267 | 1.28174
107.7506 | 1.394743
109.3746 | 1.356847
110.9985 | 1.285972
112.6224 | 1.149444
114.2464 | 1.066976
115.8703 | 0.9771789
116.967 | 0.9037675
118.38 | 0.8579159
120.004 | 0.8048919
121.6279 | 0.7508671
123.2519 | 0.7069232
124.8906 | 0.6796177
126.4998 | 0.6113989
128.1237 | 0.5746303
129.7476 | 0.5518656
131.3716 | 0.5387624
132.8479 | 0.5298073
134.6687 | 0.5260536
136.2434 | 0.5122664
137.8673 | 0.493401
139.4913 | 0.4916797
141.1152 | 0.4915618
142.7392 | 0.4950928
144.3631 | 0.4983542
145.987 | 0.5010437
147.611 | 0.5014129
149.0135 | 0.5072982