## Sheet1
Frequency (Hz) | Storage modulus (Pa)
0.02494016 | 14.06174
0.04013601 | 27.47936
0.06253435 | 57.82503
0.1516536 | 197.2388
0.2399613 | 329.8322
0.3677625 | 664.9576
0.5913113 | 1030.64
0.9201625 | 1571.992
1.455831 | 2563.238
2.335654 | 4121.699
3.675714 | 5652.58
5.575963 | 8972.186
9.109917 | 12777.16
14.5605 | 17306.75
22.18841 | 20309.8
33.39063 | 26444.9
51.75736 | 31061.33
73.8537 | 36332.43
105.8095 | 42000.59
149.1323 | 48025
213.2876 | 56500.39
321.4592 | 63765.72
445.6334 | 68317.17
542.3077 | 78234.81
0.0982679 | 105.1909
0.01633078 | 7.196857