## Sheet1
Frequency (Hz) | Storage modulus (Pa)
0.01630144 | 10.95903
0.02539313 | 21.79476
0.03891903 | 44.45576
0.06162571 | 89.62495
0.09754524 | 164.5621
0.1543838 | 293.456
0.2403704 | 514.2137
0.3742153 | 880.2263
0.5920673 | 1437.954
0.9217963 | 2496.236
1.458191 | 3909.905
2.231807 | 5551.581
3.588501 | 8644.895
5.582529716 | 12193.67
9.119505 | 16808.47
13.95218 | 21533.69
22.05906 | 29299.94
34.30222 | 37033.87
55.10504 | 45703.49
84.27345 | 52829.87
128.8976 | 63098.6
203.6554 | 71977.75
327.1509 | 87932.65
500.2099 | 95987.08