## Sheet1
Frequency (Hz) | Storage modulus (Pa)
0.02556183 | 8614.642
0.04037253 | 8942.877
0.06378639 | 10145.83
0.1007627 | 11036.4
0.1540795 | 12346.61
0.2434853 | 14746.46
0.3785857 | 18156.12
0.5983914 | 22936.31
0.9303652 | 27846.38
1.470559 | 35342.64
2.249647 | 44232.28
3.613766 | 53826.92
5.61986 | 69281.91
9.176592 | 85500.79
14.03625 | 103079
22.18326 | 126616.6
35.05463 | 150522.3
55.38738 | 173181.3
84.71284 | 204918.5
131.6653 | 227910.3
204.7129 | 277671.7
328.7682 | 317981.5
510.9825 | 352421.1