## Sheet1
Temperature (Celsius) | Damping factor
90.47781 | 0.02909976
92.11159 | 0.0337259
93.06806 | 0.04194752
93.60969 | 0.05786716
95.09373 | 0.07239726
96.43225 | 0.09590544
97.56409 | 0.1266923
98.90917 | 0.2188515
98.72873 | 0.1652771
99.40948 | 0.1953009
100.1476 | 0.2472189
100.9596 | 0.3154951
101.993 | 0.407792
103.1002 | 0.5301782
104.2518 | 0.6844833
105.3463 | 0.8405106
106.2427 | 1.106269
107.8983 | 1.251421
109.5222 | 1.305659
111.1461 | 1.251191
112.7701 | 1.157648
114.394 | 1.074845
116.018 | 0.9722573
117.6419 | 0.9004207
119.2658 | 0.823276
120.8898 | 0.7754386
122.5137 | 0.7174221
124.1377 | 0.6724444
125.7616 | 0.6349662
127.3855 | 0.6027788
129.0095 | 0.5764717
130.6334 | 0.5486601
132.2574 | 0.5424435
133.8444 | 0.5196017
135.5052 | 0.5062125
137.1292 | 0.501767
138.7531 | 0.4880304
140.3771 | 0.4916815
142.001 | 0.4904014
143.6249 | 0.4975914
145.2489 | 0.4943905
146.8728 | 0.5039896
148.4968 | 0.5056012
149.7516 | 0.5242952