## Sheet1
Temperature (Celsius) | Loss modulus (Pa)
90.79331 | 408238.3
92.20577 | 489739.8
92.71449 | 590713.1
93.30713 | 729392.7
94.39626 | 916213.3
95.97583 | 1067251.6
97.33813 | 1369469.0
98.29999 | 1670213.5
99.65834 | 2143612.1
101.0779 | 2673515.9
102.7422 | 2918091.4
104.3942 | 2670383.4
105.6204 | 2202811.1
106.5602 | 1756199.8
107.735 | 1478580.9
109.0567 | 1247351.5
110.2315 | 942556.9
111.40625 | 758783.2
112.2727 | 628990.6
113.609 | 539186.9
114.8164 | 431287
116.2523 | 353492.1
117.4454 | 297250
118.7487 | 246220.6
120.2172 | 208390.9
121.8325 | 176123.8
123.4479 | 153679.4
125.0632 | 132237.4
126.6785 | 113685.8
128.2939 | 100026
129.9092 | 91741.94
131.5245 | 83298.99
133.1399 | 75588.15
134.7552 | 69637.35
136.3705 | 64135.99
137.9859 | 58866.2
139.6012 | 55917.2
141.2166 | 53337.12
142.8319 | 51312.89
144.4472 | 47795.25
146.0626 | 46476.71
147.6779 | 44987.08
149.2932 | 42801.93
150.3212 | 42915.02