## Sheet1
Temperature (Celsius) | Loss modulus (Pa)
90.40687 | 315338.6
92.02221 | 369899.6
93.41727 | 451348.4
94.38308 | 569818.7
95.66196 | 713489.2
96.8519 | 898062.3
98.14981 | 1164350.2
99.23115 | 1437987.2
100.5211 | 1771012.2
101.7436 | 2167429.0
103.3296 | 2596473.5
104.9449 | 2712643.2
106.5602 | 2649287.5
108.1756 | 2383999.6
109.7664 | 2005568.1
111.40625 | 1651697.9
112.8747 | 1327489.8
114.3432 | 1108708.4
115.7383 | 898054.1
116.497 | 756301.4
117.7942 | 637067.4
119.3361 | 518794.3
120.8046 | 445877.6
122.2731 | 359512.7
123.8884 | 296900.8
125.5037 | 258711.5
127.1191 | 225950.3
128.7344 | 198890.2
130.3497 | 177161.9
131.9651 | 159644.8
133.5804 | 146880.2
135.1958 | 130756.2
136.8111 | 121391.9
138.4264 | 114849.4
140.0418 | 107357.9
141.6571 | 101373
143.2724 | 95523.03
144.8878 | 89943.9
146.5031 | 86110.16
148.1185 | 80505.23
149.073 | 81417.68