## Sheet1
Temperature (Celsius) | Damping factor
93.73491 | 0.03447713
94.84768 | 0.04061903
96.29219 | 0.04821776
97.63791 | 0.06187857
98.21788 | 0.07450763
99.36027 | 0.0957071
98.96658 | 0.0744368
100.7487 | 0.1184735
102.2292 | 0.1598421
103.676 | 0.2023328
104.9456 | 0.2540708
106.1103 | 0.3120272
107.4554 | 0.4083515
109.0793 | 0.5074065
110.7032 | 0.5502891
112.3272 | 0.5741903
113.9511 | 0.5843351
115.5751 | 0.5769627
117.199 | 0.5486239
118.8229 | 0.5235947
120.4469 | 0.4935355
122.0708 | 0.4549247
123.6948 | 0.4319277
125.3187 | 0.4022813
126.9426 | 0.3890057
128.5666 | 0.3746353
130.1905 | 0.3734388
131.8145 | 0.3643995
133.4384 | 0.3573194
135.0623 | 0.3551048
136.6863 | 0.3624605
138.3102 | 0.3693341
139.9342 | 0.3674798
141.5581 | 0.3728345
143.182 | 0.3815496
144.806 | 0.3866743
146.4299 | 0.3925757
148.0539 | 0.4010516
149.5302 | 0.4083183