## Sheet1
Temperature (Celsius) | Loss modulus (Pa)
94.44521 | 466246.3
95.9137 | 592028.1
97.30876 | 726097.4
98.48355 | 889859.1
99.59308 | 1127599.1
100.8331 | 1388825.2
102.3016 | 1663425.8
103.8435 | 1947706.9
105.3854 | 2228985.2
107.0008 | 2382126.9
108.6161 | 2311876.8
110.2315 | 2061702.4
111.8468 | 1868915.2
113.4621 | 1664032.3
115.0775 | 1426169.3
116.6928 | 1200484.9
118.3081 | 990656
119.8501 | 825286.6
121.392 | 692425.2
123.0073 | 579661.1
124.6226 | 510982.8
126.238 | 445455.3
127.8533 | 411972.7
129.4687 | 377259.4
131.084 | 344784.7
132.6993 | 318537.9
134.3147 | 294201.8
135.93 | 275133.8
137.5453 | 259110.4
139.1607 | 245203.8
140.776 | 230232.2
142.3914 | 217429.6
144.0067 | 207077.3
145.622 | 196878.7
147.2374 | 185848.1
148.8527 | 175774.3
149.8806 | 170174.3