## Sheet1
Temperature (Celsius) | Damping factor
93.79966 | 0.03519154
95.07705 | 0.04511561
96.35444 | 0.05831334
97.14926 | 0.07039816
97.97246 | 0.09472729
99.16469 | 0.1331181
100.4208 | 0.1666535
101.3694 | 0.213763
101.7195 | 0.2980599
102.4007 | 0.3616282
103.5267 | 0.4951835
104.7568 | 0.6449495
106.2329 | 0.862891
108.0553 | 1.00584
109.9799 | 1.045232
111.8534 | 1.011256
113.7269 | 0.9303695
115.6004 | 0.8593267
117.4739 | 0.8143731
119.3474 | 0.7419242
121.2209 | 0.6616655
123.0944 | 0.6015992
124.985 | 0.5654361
126.8414 | 0.5584079
128.715 | 0.5453762
130.5885 | 0.5250299
132.462 | 0.5036649
134.3355 | 0.4943037
136.209 | 0.4776055
138.0825 | 0.4832921
139.956 | 0.4686233
141.8295 | 0.4752423
143.703 | 0.4743003
145.5765 | 0.4842023
147.45 | 0.485795
149.2383 | 0.4862506