## Sheet1
Temperature (Celsius) | Loss modulus (Pa)
93.42114 | 435729.2
95.03532 | 552601
96.49658 | 726459.7
97.79035 | 921233.5
99.36812 | 1190677.1
100.8124 | 1545945.7
102.5965 | 2088817.1
104.4655 | 2455682.7
106.3346 | 2401556.3
108.2036 | 2073310.0
110.0727 | 1700959.6
111.6869 | 1386063.7
113.2841 | 1080672.7
115.0191 | 860070.3
116.5974 | 696681.1
118.3985 | 562078.3
120.2298 | 467057.7
122.1366 | 390700.2
124.0056 | 337322.2
125.8747 | 293440.3
127.7438 | 265162.2
129.6128 | 235943.2
131.4479 | 217182.4
133.3509 | 198693.4
135.22 | 183149.6
137.089 | 174168.4
138.9581 | 165514.1
140.8271 | 158534.3
142.6962 | 147642
144.5652 | 138728.3
146.4343 | 130486.9
148.2354 | 126920.2
149.4078 | 121125.3