## Sheet1
Temperature (Celsius) | Storage modulus (Pa)
93.87757 | 13169092.8
95.76279 | 13122625.8
97.648 | 12997235.0
99.53321 | 11869015.0
101.4184 | 9615898.1
103.2179 | 7191170.6
104.4054 | 5537949.3
106.0458 | 4150501.9
107.7596 | 3014032.3
109.4734 | 2244155.7
111.3586 | 1744437.1
113.2438 | 1390441.9
115.1291 | 1210823.2
117.0143 | 1064556.3
118.9338 | 946894.6
120.7847 | 868003.5
122.687 | 779716.1
124.5551 | 689891.9
126.4403 | 621395.3
128.3255 | 582223.9
130.2108 | 547391.3
132.096 | 509155.5
133.9812 | 477386
135.8664 | 436012.1
137.7516 | 403250.5
139.6368 | 383648.2
141.522 | 354740.3
143.4072 | 335424.3
145.2925 | 311639.1
147.1777 | 290400.2
148.9772 | 269116.8