## Sheet1
Temperature (Celsius) | Loss modulus (Pa)
96.91381 | 623862
98.51855 | 794833.9
100.1327 | 1075670.6
101.7469 | 1440782.3
103.531 | 1885115.6
105.3151 | 2320867.8
107.1332 | 2451398.0
108.9683 | 2372713.3
110.9223 | 2149077.4
112.7913 | 1900962.7
114.5754 | 1621796.9
116.3595 | 1333254.3
118.1776 | 1104487.8
120.0297 | 925894.7
121.6948 | 779686.1
123.5525 | 665755.3
125.365 | 575137.6
127.3095 | 497874.4
129.222 | 438275.4
131.0571 | 398630.9
133.0111 | 368949.7
134.8462 | 344565
136.8002 | 317606.4
138.6182 | 287378.1
140.4873 | 279497.8
142.1864 | 268068.6
144.2254 | 256973.7
146.0095 | 252769.5
148.0655 | 243030.5
149.4078 | 232052.6