## Sheet1
THIS CONVERTER DESIGNED FOR POWER LAW TERM IN WEIBULL SCALE, ln(-ln(1-p^0.1))
PASTE extracted data below |  | COPY data below
X | Y | Electric field (kV/mm) | Probability of Failure (Percent) | <-- CONFIRM CORRECT UNITS for Electric Field
310.589 | 0.2718097 | 310.589 | 4.34554
312.9347 | 0.4672928 | 312.9347 | 10.371
336.1214 | 0.5862826 | 336.1214 | 16.32975
338.0235 | 0.6911069 | 338.0235 | 23.21132
354.2987 | 0.7732665 | 354.2987 | 29.62718
366.4999 | 0.8497599 | 366.4999 | 36.28159
387.7761 | 0.9262533 | 387.7761 | 43.41249
390.7047 | 0.9999136 | 390.7047 | 50.51872
395.8831 | 1.070741 | 395.8831 | 57.35958
402.6421 | 1.150067 | 402.6421 | 64.77652
426.0164 | 1.229394 | 426.0164 | 71.68563
436.5622 | 1.334218 | 436.5622 | 79.6977
479.6136 | 1.450375 | 479.6136 | 86.80064
513.2159 | 1.654357 | 513.2159 | 94.77218 | <-- INSPECT X-Y VALUES for accuracy of match to plot