## Sheet1
Temperature (Celsius) | Y
90.96247748174837 | 12491974.508681461
92.57122878543663 | 12114531.282596886
94.17998008912488 | 11693168.907511039
95.78873139281313 | 11299788.381109813
97.39748269650138 | 10221379.924296822
99.00623400018964 | 8685350.016638245
100.54186024461933 | 6732087.920638375
101.85811131127335 | 5088517.703136957
103.02811225941026 | 3712380.0385839893
104.05186308903006 | 2598397.553773566
104.92936380013275 | 1936796.1109094196
105.80686451123543 | 1369125.7158520634
106.68436522233812 | 1018682.1077797927
107.85436617047503 | 755346.8351521983
109.24374229638761 | 576911.0402192303
110.85249360007586 | 448694.4135504921
112.46124490376411 | 371057.6775381166
114.06999620745236 | 321685.41574485693
115.70799753484404 | 280345.3229344514
117.24362377927373 | 244096.95242499825
118.89625011851712 | 218442.93967328034
120.58625148804822 | 198348.3339535558
122.11375272589362 | 181073.01437070104
123.72250402958188 | 168357.2536174312
125.33125533327014 | 158468.7087754114
126.94000663695839 | 147985.6803654512
128.54875794064662 | 138577.15910755613
130.1575092443349 | 129817.85854451865
131.6850104821803 | 123144.5532015412
133.3750118517114 | 115368.29261976582
134.83751303688254 | 110758.59622240686
136.70626455126788 | 104148.39285980082
138.20126576277616 | 98146.93440479974
140.24876742201576 | 91654.31444426114
141.857518725704 | 87218.73488817524
143.46627002939226 | 82697.8013524896
145.15627139892337 | 77341.5320875587
146.68377263676877 | 74465.73433352183
148.16252383510846 | 71032.53049196252
149.3162747700768 | 68319.62195752069