## Sheet1
Frequency (Hz) | Y
0.012178665172955891 | 58.06559519568483
0.017407446257732648 | 85.37547640660637
0.0248841010143313 | 122.69581957481951
0.03556918285926896 | 179.08376389961472
0.05003431627207941 | 246.3909565920532
0.07036748381560086 | 352.7961767215801
0.10059974907920519 | 498.55005909701134
0.14384367604471454 | 683.2995441638733
0.23416625900454993 | 1112.9643353395772
0.33484044308386074 | 1512.1281358740791
0.4787883917397543 | 2061.6452883610086
0.6847252536454788 | 2728.5772604206613
0.9793509854096855 | 3533.2228812140806
1.3782834034031333 | 4436.791860301857
2.0615930240550817 | 5895.428614010963
2.866359069955638 | 7254.162698207894
4.10128722041288 | 8720.963440346037
5.86879857921654 | 10302.713315225883
8.39751182708123 | 12321.165238140577
12.020037311457958 | 13764.19613081412
17.203376453715777 | 15702.107723678802
23.83666672289998 | 17088.949153984173
34.90590454024128 | 19340.895859344644
50.45805722807903 | 21398.736549812867
72.23846629673824 | 23043.484475125224
103.42140931570054 | 24771.320988728705
148.07036869560974 | 26443.20996349324
212.01051790827358 | 27836.02129573218
303.55320840352636 | 29456.229452886582
434.6620027842836 | 30630.71423247562