## Sheet1
Frequency (Hz) | Y
0.01374178857149243 | 1.499311272168197
0.0181717562972194 | 2.5383378027767196
0.023640824251796644 | 4.29462337821244
0.03125947240458293 | 7.121319105165592
0.04133186378377802 | 11.697891892880913
0.05376167888792931 | 18.887879809392516
0.0722602694542401 | 31.714664181805777
0.10035341452075833 | 54.28886951137018
0.1387958464760847 | 92.01268769598009
0.19037593542178663 | 149.95476386508184
0.2687128333529436 | 250.14072279558542
0.37928215183581804 | 416.6711010700641
0.5441033063349225 | 676.8359044340086
0.7804114384264618 | 1049.9797296519694
1.119234397422204 | 1585.588648758835
1.5645954155348785 | 2265.200435986275
2.3242984696599622 | 3454.3875526301663
3.299927995501933 | 4817.018336925748
4.730424473778762 | 6444.545654984497
6.7806998847437185 | 8512.750994298007
9.719453648788145 | 11197.010758871304
13.930045821570419 | 14235.429717899726
19.964069701118316 | 17945.193584373705
28.608796691612444 | 22005.448489080874
40.99280406762014 | 26305.074813364154
58.735133836091705 | 31112.521412056696
84.16554057025853 | 37829.131029011456
120.5789658387381 | 43339.21921898596
172.73505131183788 | 48815.075012010704
247.4450510451966 | 54633.452877252355
354.4766974226331 | 61536.32087584769
483.5248562583791 | 68597.1538086069