## Sheet1
Frequency (Hz) | Y
0.015768012996734325 | 102.44734587646055
0.02484582990799097 | 165.0083736585754
0.03790032730541702 | 254.7925751060892
0.06074593807461669 | 358.23710203762624
0.09416481361035058 | 580.5895434326868
0.14844087471573206 | 860.2482573961793
0.22648847070242736 | 1268.9654686854165
0.3512623628096 | 1870.3896348044402
0.6133110046941798 | 2693.0121668340125
0.8880313794946204 | 3476.086904475602
1.2701766695581793 | 4473.720995517519
1.8170834174362176 | 5569.627100110978
2.5995927258832685 | 6873.664491761462
3.719217122200982 | 8423.925769858663
5.321151668424275 | 10287.805086815399
7.615280677594388 | 11880.722301082762
10.89927812265378 | 13529.786468131042
15.599884520912703 | 15327.17205826837
22.3267401442205 | 17515.725692474185
32.273312284195974 | 19494.86755920303
47.26481022599725 | 21666.456655286365
67.66929966422651 | 23169.246027840527
96.88047180305558 | 24877.51036550224
138.6959318143453 | 26914.786625627064
196.63693706701645 | 28752.297937770054
284.30407066019575 | 30616.951873509384
408.60033387442934 | 31515.05148018857
495.0589837645989 | 33825.698834807874