## Sheet1
Frequency (Hz) | Y
0.024940163890335557 | 14.06174074614845
0.04013600822081579 | 27.4793592713171
0.06253435262378722 | 57.82503151472574
0.15165362820028092 | 197.23883683030124
0.2399613176361315 | 329.8322247671463
0.3677625332347375 | 664.9576282173442
0.5913113480521176 | 1030.6400804938903
0.9201624544444135 | 1571.9922329739393
1.4558307487451942 | 2563.238486973327
2.3356539300281614 | 4121.699104100183
3.6757138144777506 | 5652.5795635810455
5.575963314146106 | 8972.186023710703
9.109916588897338 | 12777.16149358135
14.5605004550799 | 17306.753248771707
22.18840657824066 | 20309.803047688325
33.390632029568714 | 26444.902628088275
51.75736250161715 | 31061.333228928317
73.85370115890919 | 36332.4342191715
105.80945755005335 | 42000.59445050487
149.13227503797572 | 48025.002360568455
213.28763727192302 | 56500.39091799578
321.4592210297766 | 63765.7179810032
445.6334103457609 | 68317.16587307103
542.3077115591442 | 78234.80657390715
0.09826790117192118 | 105.19086393080569
0.01633078051347518 | 7.196856730011499